## Raw Challenge Test Data
NOTE: diameter is in mm
test_ID | run_type | organism | filt_num | cart_num | life_cycle | top_dia | mid_dia | bott_dia | avg_dia
K12_End_1L_Cart10 | C_1L | K | 3 | 10 | E | 45.98 | 41.16 | 47.44 | 44.86
K12_End_1L_Cart5 | C_1L | K | 1 | 5 | E | 48 | 41.5 | 47.6 | 45.7
K12_End_1L_Cart6 | C_1L | K | 2 | 6 | E | 46.62 | 42.2 | 47.92 | 45.58
K12_End_24H_Cart10 | C_24H | K | 3 | 10 | E | 45.98 | 41.16 | 47.44 | 44.86
K12_End_24H_Cart5 | C_24H | K | 1 | 5 | E | 48 | 41.5 | 47.6 | 45.7
K12_End_24H_Cart6 | C_24H | K | 2 | 6 | E | 46.62 | 42.2 | 47.92 | 45.58
K12_End_Flush_Cart10 | F |  | 3 | 10 | E | 45.98 | 41.16 | 47.44 | 44.86
K12_End_Flush_Cart5 | F |  | 1 | 5 | E | 48 | 41.5 | 47.6 | 45.7
K12_End_Flush_Cart6 | F |  | 2 | 6 | E | 46.62 | 42.2 | 47.92 | 45.58
K12_Flush_24H_Cart4 | F |  | 1 | 4 | N | 49.2 | 49 | 49.2 | 49.13333
K12_Flush_24H_Cart5 | F |  | 2 | 5 | N | 48.9 | 48.7 | 48.8 | 48.8
K12_Flush_24H_Cart6 | F |  | 3 | 6 | N | 49 | 49 | 49.4 | 49.13333
K12_Half_1L_Cart10 | C_1L | K | 3 | 10 | H | 48.36 | 45.55 | 48.22 | 47.37667
K12_Half_1L_Cart5 | C_1L | K | 1 | 5 | H | 48.28 | 44.4 | 48.1 | 46.92667
K12_Half_1L_Cart6 | C_1L | K | 2 | 6 | H | 48.42 | 45.62 | 48.5 | 47.51333
K12_Half_24H_Cart10 | C_24H | K | 3 | 10 | H | 48.36 | 45.55 | 48.22 | 47.37667
K12_Half_24H_Cart5 | C_24H | K | 1 | 5 | H | 48.28 | 44.4 | 48.1 | 46.92667
K12_Half_24H_Cart6 | C_24H | K | 2 | 6 | H | 48.42 | 45.62 | 48.5 | 47.51333
K12_Half_Flush_Cart10 | F |  | 3 | 10 | H | 48.36 | 45.55 | 48.22 | 47.37667
K12_Half_Flush_Cart5 | F |  | 1 | 5 | H | 48.28 | 44.4 | 48.1 | 46.92667
K12_Half_Flush_Cart6 | F |  | 2 | 6 | H | 48.42 | 45.62 | 48.5 | 47.51333
K12_New_1L_Cart10 | C_1L | K | 1 | 10 | N | 48.8 | 48.7 | 49.8 | 49.1
K12_New_1L_Cart4 | C_1L | K | 1 | 4 | N | 49.2 | 49 | 49.2 | 49.13333
K12_New_1L_Cart5 | C_1L | K | 2 | 5 | N | 48.9 | 48.7 | 48.8 | 48.8
K12_New_1L_Cart6 | C_1L | K | 3 | 6 | N | 49 | 49 | 49.4 | 49.13333
K12_New_24H_Cart10 | C_24H | K | 1 | 10 | N | 48.8 | 48.7 | 49.8 | 49.1
K12_New_24H_Cart4 | C_24H | K | 1 | 4 | N | 49.2 | 49 | 49.2 | 49.13333
K12_New_24H_Cart5 | C_24H | K | 2 | 5 | N | 48.9 | 48.7 | 48.8 | 48.8
K12_New_24H_Cart6 | C_24H | K | 3 | 6 | N | 49 | 49 | 49.4 | 49.13333
Mut_End_1L_Cart1 | C_1L | M | 1 | 1 | E | 48.16 | 42.69 | 47.81 | 46.22
Mut_End_1L_Cart2 | C_1L | M | 2 | 2 | E | 48.16 | 42.72 | 48.78 | 46.55333
Mut_End_1L_Cart3 | C_1L | M | 3 | 1 | E | 47.37 | 42.71 | 46.78 | 45.62
Mut_End_1L_Cart3 | C_1L | M | 3 | 3 | E | 47.37 | 42.71 | 46.78 | 45.62
Mut_End_24H_Cart1 | C_24H | M | 1 | 1 | E | 48.16 | 42.69 | 47.81 | 46.22
Mut_End_24H_Cart2 | C_24H | M | 2 | 2 | E | 48.16 | 42.72 | 48.78 | 46.55333
Mut_End_24H_Cart3 | C_24H | M | 3 | 3 | E | 47.37 | 42.71 | 46.78 | 45.62
Mut_End_24H_Cart3 | C_24H | M | 3 | 1 | E | 47.37 | 42.71 | 46.78 | 45.62
Mut_End_Flush_Cart1 | F |  | 1 | 1 | E | 48.16 | 42.69 | 47.81 | 46.22
Mut_End_Flush_Cart2 | F |  | 2 | 2 | E | 48.16 | 42.72 | 48.78 | 46.55333
Mut_End_Flush_Cart3 | F |  | 3 | 3 | E | 47.37 | 42.71 | 46.78 | 45.62
Mut_New_1L_Cart1 | C_1L | M | 1 | 1 | N | 48.975 | 48.975 | 48.975 | 48.975
Mut_New_1L_Cart2 | C_1L | M | 2 | 2 | N |  | 48.975 | 48.975 | 48.975
Mut_New_1L_Cart3 | C_1L | M | 3 | 3 | N | 48.975 | 48.975 | 48.975 | 48.975
Mut_New_24H_Cart1 | C_24H | M | 1 | 1 | N |  | 48.975 | 48.975 | 48.975
Mut_New_24H_Cart2 | C_24H | M | 2 | 2 | N | 48.975 | 48.975 | 48.975 | 48.975
Mut_New_24H_Cart3 | C_24H | M | 3 | 3 | N |  | 48.975 | 48.975 | 48.975
Mut_New_Flush_Cart1 | F |  | 1 | 1 | N | 48.975 | 48.975 | 48.975 | 48.975
Mut_New_Flush_Cart2 | F |  | 2 | 2 | N |  | 48.975 | 48.975 | 48.975
Mut_New_Flush_Cart3 | F |  | 3 | 3 | N | 48.975 | 48.975 | 48.975 | 48.975
Rate_End_Cart1 | R |  | 1 | 1 | E | 48.16 | 42.69 | 47.81 | 46.22
Rate_End_Cart2 | R |  | 2 | 2 | E | 48.16 | 42.72 | 48.78 | 46.55333
Rate_End_Cart3 | R |  | 3 | 3 | E | 47.37 | 42.71 | 46.78 | 45.62
Rate_New_Cart1 | R |  | 1 | 1 | N |  | 48.975 | 48.975 | 48.975
Rate_New_Cart10 | F |  | 1 | 10 | N | 48.8 | 48.7 | 49.8 | 49.1
Rate_New_Cart10 | R |  | 1 | 10 | N | 48.8 | 48.7 | 49.8 | 49.1
Rate_New_Cart2 | R |  | 2 | 2 | N | 48.975 | 48.975 | 48.975 | 48.975
Rate_New_Cart3 | R |  | 3 | 3 | N |  | 48.975 | 48.975 | 48.975
Rate_New_Cart4 | R |  | 1 | 4 | N | 49.2 | 49 | 49.2 | 49.13333
Rate_New_Cart5 | R |  | 2 | 5 | N | 48.9 | 48.7 | 48.8 | 48.8
Rate_New_Cart6 | R |  | 3 | 6 | N | 49 | 49 | 49.4 | 49.13333

## Water quality information
Water bottles | NTU |  | mg/L | mg/L
Bottle ID | Turbidity | 254 nm abs | Free chlorine | Total chlorine | pH | ph ©
1 | 0.31 | -0.002 | 0.01 | 0 | 5.98 | 7.2
2 | 0.43 | -0.009 | 0.01 | 0 | 6.08 | 7.18
3 | 0.3 | 0.001 | 0.03 | 0.02 | 5.2 | 7.15
4 | 0.42 | 0.001 | 0.01 | 0 | 5.53 | 7.12
5 | 0.38 | 0.006 | 0.02 | 0 | 6.17 | 7.09
6 | 1.18 | 0.009 | 0.04 | 0.04 | 3.28 | 7.04
7 | 0.22 | 0.011 | 0.03 | 0.02 | 3.28 | 6.98
8 | 0.22 | 0.019 | 0.03 | 0.02 | 4.04
9 | 0.24 | 0.004 | 0.06 | 0.02 | 6.28
10 | 0.21 | 0.01 | 0.04 | 0.04 | 5.44
11
12 | 0.31 | 0.002 | 0 | 0 | 5.88
13 | 0.19 | 0.011 | 0 | 0 | 5.35
14 | 0.34 | 0.004 | 0.04 | 0.09 | 5.28
15 | 0.3 | 0.004 | 0.04 | 0.06 | 6.28
Average | 0.3607143 | 0.005071429 | 0.02571429 | 0.02214286 | 5.290714 | 7.108571
Std dev | 0.2478978 | 0.006787594 | 0.01785165 | 0.02722515 | 1.034687 | 0.07840675
n | 15 | 15 | 15 | 15 | 15 | 7
L 95% CI | 0.2352607 | 0.001636432 | 0.01668011 | 0.00836503 | 4.767091 | 7.050487
U 95% CI | 0.4861679 | 0.008506425 | 0.03474847 | 0.03592068 | 5.814338 | 7.166656

## Clac LRVs
Basic info | [5 empty] | Concentrations, CFU/100 mL | [8 empty] | CFU/100 mL |  |  |  |  | Filter LRVs
Test ID | Organism | Filter stage of life | Challenge (C_1L or C_24H), Flush (F) or Rate Test ( R) | Cartridge Number | Date Test Started | InfluentA | Influent B | Influent C | EffluentA | Effluent B | Effluent C | Control A | Control B | Control C | Arithmetic mean, influent | Log10 arithmetic mean, influent | Arithmetic mean, effluent | Arithmetic mean, effluent, with ND = 0.5 for LRV calculations | Arithmetic mean, control | LRV using ND = 0.5 | Censored (Y/N) | Cumulative L filtered (Assume 9L filtered per test) | Control LRV
K12_End_1L_Cart10 | K | E | C_1L | 10 | 2019-09-17 | 32000000 | 15000000 | 22000000 | 0 | 0 | 0 |  |  |  | 23000000 | 7.361728 | 0 | 0.5 |  | 7.662758 | Y | 46
K12_End_1L_Cart5 | K | E | C_1L | 5 | 2019-09-17 | 32000000 | 15000000 | 22000000 | 0 | 0 | 0 |  |  |  | 23000000 | 7.361728 | 0 | 0.5 |  | 7.662758 | Y | 46
K12_End_1L_Cart6 | K | E | C_1L | 6 | 2019-09-17 | 32000000 | 15000000 | 22000000 | 0 | 0 | 0 |  |  |  | 23000000 | 7.361728 | 0 | 0.5 |  | 7.662758 | Y | 46
K12_End_24H_Cart10 | K | E | C_24H | 10 | 2019-09-17 | 32000000 | 15000000 | 22000000 | 0 | 1.002506 | 0 | 35000000 | 40000000 | 30000000 | 23000000 | 7.361728 | 0.3341688 | 0.3341688 | 35000000 | 7.837762 | Y | 54 | 0.1823402
K12_End_24H_Cart5 | K | E | C_24H | 5 | 2019-09-17 | 32000000 | 15000000 | 22000000 | 0 | 0 | 0 | 35000000 | 40000000 | 30000000 | 23000000 | 7.361728 | 0 | 0.5 | 35000000 | 7.662758 | Y | 54 | 0.1823402
K12_End_24H_Cart6 | K | E | C_24H | 6 | 2019-09-17 | 32000000 | 15000000 | 22000000 | 0 | 0 | 0 | 35000000 | 40000000 | 30000000 | 23000000 | 7.361728 | 0 | 0.5 | 35000000 | 7.662758 | Y | 54 | 0.1823402
K12_End_Flush_Cart10 |  | E | F | 10 | 2019-09-18 |  |  |  | 0 | 0 | 0 | [5 empty] | 0 | 0.5 |  |  |  | 63
K12_End_Flush_Cart5 |  | E | F | 5 | 2019-09-18 |  |  |  | 2.98359 | 4.05803 | 2.880184 | [5 empty] | 3.307268 | 3.307268 |  |  |  | 63
K12_End_Flush_Cart6 |  | E | F | 6 | 2019-09-18 |  |  |  | 0 | 0 | 0 | [5 empty] | 0 | 0.5 |  |  |  | 63
K12_Flush_24H_Cart4 |  | N | F | 4 | 2019-08-09 |  |  |  | 46.46565 | 60.22945 | 57.2371 | [5 empty] | 54.64406 | 54.64406 |  |  |  | 27
K12_Flush_24H_Cart5 |  | N | F | 5 | 2019-08-09 |  |  |  | 0 | 0 | 0 | [5 empty] | 0 | 0.5 |  |  |  | 27
K12_Flush_24H_Cart6 |  | N | F | 6 | 2019-08-09 |  |  |  | 0 | 0 | 0 | [5 empty] | 0 | 0.5 |  |  |  | 27
K12_Half_1L_Cart10 | K | H | C_1L | 10 | 2019-08-28 | 19000000 | 21000000 | 19000000 | 0 | 0 | 0 |  |  |  | 19666666.7 | 7.293731 | 0 | 0.5 |  | 7.594761 | Y | 28
K12_Half_1L_Cart5 | K | H | C_1L | 5 | 2019-08-28 | 19000000 | 21000000 | 19000000 | 0 | 0 | 0 |  |  |  | 19666666.7 | 7.293731 | 0 | 0.5 |  | 7.594761 | Y | 28
K12_Half_1L_Cart6 | K | H | C_1L | 6 | 2019-08-28 | 19000000 | 21000000 | 19000000 | 0 | 0 | 0 |  |  |  | 19666666.7 | 7.293731 | 0 | 0.5 |  | 7.594761 | Y | 28
K12_Half_24H_Cart10 | K | H | C_24H | 10 | 2019-08-28 | 19000000 | 21000000 | 19000000 | 0 | 0 | 0 | 21000000 | 29000000 | 21000000 | 19666666.7 | 7.293731 | 0 | 0.5 | 23666666.7 | 7.594761 | Y | 36 | 0.08040634
K12_Half_24H_Cart5 | K | H | C_24H | 5 | 2019-08-28 | 19000000 | 21000000 | 19000000 | 0 | 0 | 0 | 21000000 | 29000000 | 21000000 | 19666666.7 | 7.293731 | 0 | 0.5 | 23666666.7 | 7.594761 | Y | 36 | 0.08040634
K12_Half_24H_Cart6 | K | H | C_24H | 6 | 2019-08-28 | 19000000 | 21000000 | 19000000 | 0 | 0 | 0 | 21000000 | 29000000 | 21000000 | 19666666.7 | 7.293731 | 0 | 0.5 | 23666666.7 | 7.594761 | Y | 36 | 0.08040634
K12_Half_Flush_Cart10 |  | H | F | 10 | 2019-08-29 |  |  |  | 0 | 0 | 0 | [5 empty] | 0 | 0.5 |  |  |  | 45
K12_Half_Flush_Cart5 |  | H | F | 5 | 2019-08-29 |  |  |  | 0 | 0 | 0 | [5 empty] | 0 | 0.5 |  |  |  | 45
K12_Half_Flush_Cart6 |  | H | F | 6 | 2019-08-29 |  |  |  | 0 | 0 | 0 | [5 empty] | 0 | 0.5 |  |  |  | 45
K12_New_1L_Cart10 | K | N | C_1L | 10 | 2019-08-22 | 37000000 | 51000000 | 49000000 | 0 | 0 | 0 |  |  |  | 45666666.7 | 7.659599 | 0 | 0.5 |  | 7.960629 | Y | 10
K12_New_1L_Cart4 | K | N | C_1L | 4 | 2019-08-08 | 16000000 | 14000000 | 18000000 | 102.2681 | 109.4196 | 79.86145 |  |  |  | 16000000 | 7.20412 | 97.18306 | 97.18306 |  | 5.216529 | N | 10
K12_New_1L_Cart5 | K | N | C_1L | 5 | 2019-08-08 | 16000000 | 14000000 | 18000000 | 0 | 0 | 0 |  |  |  | 16000000 | 7.20412 | 0 | 0.5 |  | 7.50515 | Y | 10
K12_New_1L_Cart6 | K | N | C_1L | 6 | 2019-08-08 | 16000000 | 14000000 | 18000000 | 0 | 0 | 0 |  |  |  | 16000000 | 7.20412 | 0 | 0.5 |  | 7.50515 | Y | 10
K12_New_24H_Cart10 | K | N | C_24H | 10 | 2019-08-22 | 37000000 | 51000000 | 49000000 | 0 | 0 | 0 | 14000000 | 17000000 | 10000000 | 45666666.7 | 7.659599 | 0 | 0.5 | 13666666.7 | 7.960629 | Y | 18 | -0.5239367
K12_New_24H_Cart4 | K | N | C_24H | 4 | 2019-08-08 | 16000000 | 14000000 | 18000000 | 42.29181 | 29.33985 | 35.15968 | 11000000 | 16000000 | 17000000 | 16000000 | 7.20412 | 35.59712 | 35.59712 | 14666666.7 | 5.652705 | N | 18 | -0.03778856
K12_New_24H_Cart5 | K | N | C_24H | 5 | 2019-08-08 | 16000000 | 14000000 | 18000000 | 0 | 0 | 0 | 11000000 | 16000000 | 17000000 | 16000000 | 7.20412 | 0 | 0.5 | 14666666.7 | 7.50515 | Y | 18 | -0.03778856
K12_New_24H_Cart6 | K | N | C_24H | 6 | 2019-08-08 | 16000000 | 14000000 | 18000000 | 0 | 0 | 0 | 11000000 | 16000000 | 17000000 | 16000000 | 7.20412 | 0 | 0.5 | 14666666.7 | 7.50515 | Y | 18 | -0.03778856
Mut_End_1L_Cart1 | M | E | C_1L | 1 | 2019-07-30 | 48000000 | 45000000 | 41000000 | 0.9645992 | 0 | 0 |  |  |  | 44666666.7 | 7.649984 | 0.3215331 | 0.3215331 |  | 8.142758 | Y | 37
Mut_End_1L_Cart2 | M | E | C_1L | 2 | 2019-07-30 | 48000000 | 45000000 | 41000000 | 0 | 0 | 0 |  |  |  | 44666666.7 | 7.649984 | 0 | 0.5 |  | 7.951014 | Y | 37
Mut_End_1L_Cart3 | M | E | C_1L | 1 | 2019-08-14 | 46000000 | 36000000 | 37000000 | 0 | 0 | 0 |  |  |  | 39666666.7 | 7.598426 | 0 | 0.5 |  | 7.899456 | Y | 37
Mut_End_1L_Cart3 | M | E | C_1L | 3 | 2019-07-30 | 48000000 | 45000000 | 41000000 | 0 | 0 | 0 |  |  |  | 44666666.7 | 7.649984 | 0 | 0.5 |  | 7.951014 | Y | 55
Mut_End_24H_Cart1 | M | E | C_24H | 1 | 2019-07-30 | 48000000 | 45000000 | 41000000 | 0 | 0.9683354 | 0 | 48000000 | 34000000 | 39000000 | 44666666.7 | 7.649984 | 0.3227785 | 0.3227785 | 40333333.3 | 8.141079 | Y | 45 | -0.04431943
Mut_End_24H_Cart2 | M | E | C_24H | 2 | 2019-07-30 | 48000000 | 45000000 | 41000000 | 0 | 0 | 0 | 48000000 | 34000000 | 39000000 | 44666666.7 | 7.649984 | 0 | 0.5 | 40333333.3 | 7.951014 | Y | 45 | -0.04431943
Mut_End_24H_Cart3 | M | E | C_24H | 3 | 2019-07-30 | 48000000 | 45000000 | 41000000 | Contamination | Contamination | Contamination | 48000000 | 34000000 | 39000000 | 44666666.7 | 7.649984 | Contamination | Contamination | 40333333.3 | Contamination | NA | 45 | -0.04431943
Mut_End_24H_Cart3 | M | E | C_24H | 1 | 2019-08-14 | 46000000 | 36000000 | 37000000 | 0 | 0 | 0 |  |  |  | 39666666.7 | 7.598426 | 0 | 0.5 |  | 7.899456 | Y | 63
Mut_End_Flush_Cart1 |  | E | F | 1 | 2019-07-31 |  |  |  | 0 | 0 | 0 | [5 empty] | 0 | 0.5 |  |  |  | 27
Mut_End_Flush_Cart2 |  | E | F | 2 | 2019-07-31 |  |  |  | 1.875469 | 0 | 0 | [5 empty] | 0.6251563 | 0.6251563 |  |  |  | 54
Mut_End_Flush_Cart3 |  | E | F | 3 | 2019-07-31 |  |  |  | 0 | 0 | 0 | [5 empty] | 0 | 0.5 |  |  |  | 27
Mut_New_1L_Cart1 | M | N | C_1L | 1 | 2019-07-18 | 48000000 | 43000000 | 34000000 | 34.41296 | 31.68944 | 25.5467 |  |  |  | 41666666.7 | 7.619789 | 30.5497 | 30.5497 |  | 6.134782 | N | 54
Mut_New_1L_Cart2 | M | N | C_1L | 2 | 2019-07-18 | 48000000 | 43000000 | 34000000 | 0 | 0 | 0 |  |  |  | 41666666.7 | 7.619789 | 0 | 0.5 |  | 7.920819 | Y | 27
Mut_New_1L_Cart3 | M | N | C_1L | 3 | 2019-07-18 | 48000000 | 43000000 | 34000000 | 1.0001 | 2.97501 | 6.897231 |  |  |  | 41666666.7 | 7.619789 | 3.624114 | 3.624114 |  | 7.060587 | N | 54
Mut_New_24H_Cart1 | M | N | C_24H | 1 | 2019-07-18 | 48000000 | 43000000 | 34000000 | 0 | 0 | 0 | 38000000 | 42000000 | 28000000 | 41666666.7 | 7.619789 | 0 | 0.5 | 36000000 | 7.920819 | N | 10 | -0.06348626
Mut_New_24H_Cart2 | M | N | C_24H | 2 | 2019-07-18 | 48000000 | 43000000 | 34000000 | 0 | 0 | 0 | 38000000 | 42000000 | 28000000 | 41666666.7 | 7.619789 | 0 | 0.5 | 36000000 | 7.920819 | Y | 10 | -0.06348626
Mut_New_24H_Cart3 | M | N | C_24H | 3 | 2019-07-18 | 48000000 | 43000000 | 34000000 | 0 | 0 | 0 | 38000000 | 42000000 | 28000000 | 41666666.7 | 7.619789 | 0 | 0.5 | 36000000 | 7.920819 | N | 10 | -0.06348626
Mut_New_Flush_Cart1 |  | N | F | 1 | 2019-07-19 |  |  |  | 0 | 0 | 0 | [5 empty] | 0 | 0.5 |  |  |  | 18
Mut_New_Flush_Cart2 |  | N | F | 2 | 2019-07-19 |  |  |  | 0 | 0 | 0 | [5 empty] | 0 | 0.5 |  |  |  | 18
Mut_New_Flush_Cart3 |  | N | F | 3 | 2019-07-19 |  |  |  | 0 | 0 | 0 | [5 empty] | 0 | 0.5 |  |  |  | 18
Rate_End_Cart1 |  | E | R | 1 | 2019-07-24 | [16 empty] | 36
Rate_End_Cart2 |  | E | R | 2 | 2019-07-24 | [16 empty] | 36
Rate_End_Cart3 |  | E | R | 3 | 2019-07-24 | [16 empty] | 36
Rate_New_Cart1 |  | N | R | 1 | 2019-07-16 | [16 empty] | 9
Rate_New_Cart10 |  | N | F | 10 | 2019-08-23 |  |  |  | 0 | 0 | 0 | [5 empty] | 0 | 0.5 |  |  |  | 27
Rate_New_Cart10 |  | N | R | 10 | 2019-08-21 | [16 empty] | 9
Rate_New_Cart2 |  | N | R | 2 | 2019-07-16 | [16 empty] | 9
Rate_New_Cart3 |  | N | R | 3 | 2019-07-16 | [16 empty] | 9
Rate_New_Cart4 |  | N | R | 4 | 2019-08-07 | [16 empty] | 9
Rate_New_Cart5 |  | N | R | 5 | 2019-08-07 | [16 empty] | 9
Rate_New_Cart6 |  | N | R | 6 | 2019-08-07 | [16 empty] | 9

## Flow rate info
Test info | [6 empty] | Flow rate info | [5 empty] | LRV info
Test ID | Test ID check | Date Test Started | Cartridge Number | Challenge (C_1L or C_24H), Flush (F) or Rate Test ( R) | Cartridge: new (N), half-life (H) or end-life ( E) | Challenge Bacteria: K-12 (K) or Mutaflor (M) | Time water added to top bucket | Time Effluent Sampled | Elapsed time (h:mm) | Elapsed time (as decimal) | Total Effluent sampled (mL) | calculated Flow rate (L/h) | LRV using ND = 0.5 | Censored (Y/N) | Number of times filter run | Cumulative L filtered (assume 8 L filtered per test) | ARCHIVE Cumulative L filtered (Assume 9L filtered per test)
K12_End_1L_Cart10 | K12_End_1L_Cart10 | 2019-09-17 | 10 | C_1L | E | K | 2019-09-17 10:55 | 2019-09-17 14:46 | 3:51 | 3.85 | 1114.67 | 0.2895247 | 7.662758 | Y | 6 | 48 | 46
K12_End_1L_Cart5 | K12_End_1L_Cart5 | 2019-09-17 | 5 | C_1L | E | K | 2019-09-17 10:55 | 2019-09-17 14:41 | 3:46 | 3.766667 | 923.45 | 0.2451637 | 7.662758 | Y | 6 | 48 | 46
K12_End_1L_Cart6 | K12_End_1L_Cart6 | 2019-09-17 | 6 | C_1L | E | K | 2019-09-17 10:55 | 2019-09-17 14:44 | 3:49 | 3.816667 | 870.62 | 0.22811 | 7.662758 | Y | 6 | 48 | 46
K12_End_24H_Cart10 | K12_End_24H_Cart10 | 2019-09-17 | 10 | C_24H | E | K | 2019-09-17 10:55 | 2019-09-18 11:13 | 24:18 | 0.3 |  |  | 7.837762 | Y | 6 | 48 | 54
K12_End_24H_Cart5 | K12_End_24H_Cart5 | 2019-09-17 | 5 | C_24H | E | K | 2019-09-17 10:55 | 2019-09-18 11:10 | 24:15 | 0.25 |  |  | 7.662758 | Y | 6 | 48 | 54
K12_End_24H_Cart6 | K12_End_24H_Cart6 | 2019-09-17 | 6 | C_24H | E | K | 2019-09-17 10:55 | 2019-09-18 11:11 | 24:16 | 0.2666667 |  |  | 7.662758 | Y | 6 | 48 | 54
K12_End_Flush_Cart10 | K12_End_Flush_Cart10 | 2019-09-18 | 10 | F | E |  | 2019-09-18 14:00 | 2019-09-18 15:35 | 1:35 | 1.583333 | 1209.89 | 0.7641411 |  |  | 5 | 40 | 63
K12_End_Flush_Cart5 | K12_End_Flush_Cart5 | 2019-09-18 | 5 | F | E |  | 2019-09-18 14:00 | 2019-09-18 15:33 | 1:33 | 1.55 | 893.37 | 0.5763677 |  |  | 5 | 40 | 63
K12_End_Flush_Cart6 | K12_End_Flush_Cart6 | 2019-09-18 | 6 | F | E |  | 2019-09-18 14:00 | 2019-09-18 15:34 | 1:34 | 1.566667 | 898.57 | 0.5735553 |  |  | 5 | 40 | 63
K12_Flush_24H_Cart4 | K12_Flush_24H_Cart4 | 2019-08-09 | 4 | F | N |  | 2019-08-09 16:21 | 2019-08-09 18:00 | 1:39 | 1.65 | 928.5 | 0.5627273 |  |  | 2 | 16 | 27
K12_Flush_24H_Cart5 | K12_Flush_24H_Cart5 | 2019-08-09 | 5 | F | N |  | 2019-08-09 16:21 | 2019-08-09 18:00 | 1:39 | 1.65 | 964.1 | 0.584303 |  |  | 2 | 16 | 27
K12_Flush_24H_Cart6 | K12_Flush_24H_Cart6 | 2019-08-09 | 6 | F | N |  | 2019-08-09 16:21 | 2019-08-09 18:15 | 1:54 | 1.9 | 995.7 | 0.5240526 |  |  | 2 | 16 | 27
K12_Half_1L_Cart10 | K12_Half_1L_Cart10 | 2019-08-28 | 10 | C_1L | H | K | 2019-08-28 11:40 | 2019-08-28 16:33 | 4:53 | 4.883333 | 1205.9 | 0.246942 | 7.594761 | Y | 4 | 32 | 28
K12_Half_1L_Cart5 | K12_Half_1L_Cart5 | 2019-08-28 | 5 | C_1L | H | K | 2019-08-28 11:40 | 2019-08-28 16:25 | 4:45 | 4.75 | 964.35 | 0.2030211 | 7.594761 | Y | 4 | 32 | 28
K12_Half_1L_Cart6 | K12_Half_1L_Cart6 | 2019-08-28 | 6 | C_1L | H | K | 2019-08-28 11:40 | 2019-08-28 16:27 | 4:47 | 4.783333 | 917.57 | 0.1918265 | 7.594761 | Y | 4 | 32 | 28
K12_Half_24H_Cart10 | K12_Half_24H_Cart10 | 2019-08-28 | 10 | C_24H | H | K | 2019-08-28 11:40 | 2019-08-29 11:15 | 23:35 | 23.58333 |  |  | 7.594761 | Y | 4 | 32 | 36
K12_Half_24H_Cart5 | K12_Half_24H_Cart5 | 2019-08-28 | 5 | C_24H | H | K | 2019-08-28 11:40 | 2019-08-29 11:07 | 23:27 | 23.45 |  |  | 7.594761 | Y | 4 | 32 | 36
K12_Half_24H_Cart6 | K12_Half_24H_Cart6 | 2019-08-28 | 6 | C_24H | H | K | 2019-08-28 11:40 | 2019-08-29 11:12 | 23:32 | 23.53333 |  |  | 7.594761 | Y | 4 | 32 | 36
K12_Half_Flush_Cart10 | K12_Half_Flush_Cart10 | 2019-08-29 | 10 | F | H |  | 2019-08-29 12:09 | 2019-08-29 14:00 | 1:51 | 1.85 | 835.76 | 0.4517622 |  |  | 4 | 32 | 45
K12_Half_Flush_Cart5 | K12_Half_Flush_Cart5 | 2019-08-29 | 5 | F | H |  | 2019-08-29 12:09 | 2019-08-29 14:00 | 1:51 | 1.85 | 916.91 | 0.495627 |  |  | 4 | 32 | 45
K12_Half_Flush_Cart6 | K12_Half_Flush_Cart6 | 2019-08-29 | 6 | F | H |  | 2019-08-29 12:09 | 2019-08-29 14:00 | 1:51 | 1.85 | 842.273 | 0.4552827 |  |  | 4 | 32 | 45
K12_New_1L_Cart10 | K12_New_1L_Cart10 | 2019-08-22 | 10 | C_1L | N | K | 2019-08-22 11:15 | 2019-08-22 12:45 | 1:30 | 1.5 | 959.82 | 0.63988 | 7.960629 | Y | 3 | 24 | 10
K12_New_1L_Cart4 | K12_New_1L_Cart4 | 2019-08-08 | 4 | C_1L | N | K | 2019-08-08 12:23 | 2019-08-08 14:37 | 2:14 | 2.233333 | 1418.68 | 0.6352299 | 5.216529 | N | 3 | 24 | 10
K12_New_1L_Cart5 | K12_New_1L_Cart5 | 2019-08-08 | 5 | C_1L | N | K | 2019-08-08 12:23 | 2019-08-08 14:41 | 2:18 | 2.3 | 1202.96 | 0.5230261 | 7.50515 | Y | 3 | 24 | 10
K12_New_1L_Cart6 | K12_New_1L_Cart6 | 2019-08-08 | 6 | C_1L | N | K | 2019-08-08 12:23 | 2019-08-08 14:46 | 2:23 | 2.383333 | 1420.87 | 0.5961692 | 7.50515 | Y | 3 | 24 | 10
K12_New_24H_Cart10 | K12_New_24H_Cart10 | 2019-08-22 | 10 | C_24H | N | K | 2019-08-22 11:15 | 2019-08-23 11:30 | 24:15 | 0.25 |  |  | 7.960629 | Y | 3 | 24 | 18
K12_New_24H_Cart4 | K12_New_24H_Cart4 | 2019-08-08 | 4 | C_24H | N | K | 2019-08-08 12:23 | 2019-08-09 12:32 | 24:09 | 0.15 |  |  | 5.652705 | N | 3 | 24 | 18
K12_New_24H_Cart5 | K12_New_24H_Cart5 | 2019-08-08 | 5 | C_24H | N | K | 2019-08-08 12:23 | 2019-08-09 12:32 | 24:09 | 0.15 |  |  | 7.50515 | Y | 3 | 24 | 18
K12_New_24H_Cart6 | K12_New_24H_Cart6 | 2019-08-08 | 6 | C_24H | N | K | 2019-08-08 12:23 | 2019-08-09 12:32 | 24:09 | 0.15 |  |  | 7.50515 | Y | 3 | 24 | 18
Mut_End_1L_Cart1 | Mut_End_1L_Cart1 | 2019-07-30 | 1 | C_1L | E | M | 2019-07-30 11:38 | 2019-07-30 13:09 | 1:31 | 1.516667 | 1060.98 | 0.6995473 | 8.142758 | Y | 6 | 48 | 37
Mut_End_1L_Cart2 | Mut_End_1L_Cart2 | 2019-07-30 | 2 | C_1L | E | M | 2019-07-30 11:38 | 2019-07-30 13:09 | 1:31 | 1.516667 | 1058.68 | 0.6980308 | 7.951014 | Y | 6 | 48 | 37
Mut_End_1L_Cart3 | Mut_End_1L_Cart3 | 2019-07-30 | 3 | C_1L | E | M | 2019-07-30 11:38 | 2019-07-30 12:30 | 0:52 | 0.8666667 | 800.05 | 0.9231346 | 7.899456 | Y | 6 | 48 | 37
Mut_End_1L_Cart3 | Mut_End_1L_Cart3 | 2019-08-14 | 1 | C_1L | E | M | 2019-08-14 10:37 | 2019-08-14 13:00 | 2:23 | 2.383333 | 839 | 0.352028 | 7.951014 | Y | 6 | 48 | 55
Mut_End_24H_Cart1 | Mut_End_24H_Cart1 | 2019-07-30 | 1 | C_24H | E | M | 2019-07-30 11:38 | 2019-07-31 11:30 | 23:52 | 23.86667 |  |  | 8.141079 | Y | 6 | 48 | 45
Mut_End_24H_Cart2 | Mut_End_24H_Cart2 | 2019-07-30 | 2 | C_24H | E | M | 2019-07-30 11:38 | 2019-07-31 11:30 | 23:52 | 23.86667 |  |  | 7.951014 | Y | 6 | 48 | 45
Mut_End_24H_Cart3 | Mut_End_24H_Cart3 | 2019-07-30 | 3 | C_24H | E | M | 2019-07-30 11:38 | 2019-07-31 11:30 | 23:52 | 23.86667 |  |  | Contamination | NA | 6 | 48 | 45
Mut_End_24H_Cart3 | Mut_End_24H_Cart3 | 2019-08-14 | 1 | C_24H | E | M | 2019-08-14 10:37 | 2019-08-14 11:30 | 0:53 | 0.8833333 |  |  | 7.899456 | Y | 6 | 48 | 63
Mut_End_Flush_Cart1 | Mut_End_Flush_Cart1 | 2019-07-31 | 1 | F | E |  | 2019-07-31 15:00 | 2019-07-31 17:00 | 2:00 | 2 | 800.98 | 0.40049 |  |  | 5 | 40 | 27
Mut_End_Flush_Cart2 | Mut_End_Flush_Cart2 | 2019-07-31 | 2 | F | E |  | 2019-07-31 15:00 | 2019-07-31 17:00 | 2:00 | 2 | 730.07 | 0.365035 |  |  | 5 | 40 | 54
Mut_End_Flush_Cart3 | Mut_End_Flush_Cart3 | 2019-07-31 | 3 | F | E |  | 2019-07-31 15:00 | 2019-07-31 17:00 | 2:00 | 2 | 911.31 | 0.455655 |  |  | 5 | 40 | 27
Mut_New_1L_Cart1 | Mut_New_1L_Cart1 | 2019-07-18 | 1 | C_1L | N | M | 2019-07-18 11:25 | 2019-07-18 16:00 | 4:35 | 4.583333 | 879.56 | 0.191904 | 6.134782 | N | 3 | 24 | 54
Mut_New_1L_Cart2 | Mut_New_1L_Cart2 | 2019-07-18 | 2 | C_1L | N | M | 2019-07-18 11:25 | 2019-07-18 16:00 | 4:35 | 4.583333 | 961.54 | 0.2097905 | 7.920819 | Y | 3 | 24 | 27
Mut_New_1L_Cart3 | Mut_New_1L_Cart3 | 2019-07-18 | 3 | C_1L | N | M | 2019-07-18 11:25 | 2019-07-18 16:00 | 4:35 | 4.583333 | 957.55 | 0.20892 | 7.060587 | N | 3 | 24 | 54
Mut_New_24H_Cart1 | Mut_New_24H_Cart1 | 2019-07-18 | 1 | C_24H | N | M | 2019-07-18 11:25 | 2019-07-19 11:15 | 23:50 | 23.83333 |  |  | 7.920819 | N | 3 | 24 | 10
Mut_New_24H_Cart2 | Mut_New_24H_Cart2 | 2019-07-18 | 2 | C_24H | N | M | 2019-07-18 11:25 | 2019-07-19 11:15 | 23:50 | 23.83333 |  |  | 7.920819 | Y | 3 | 24 | 10
Mut_New_24H_Cart3 | Mut_New_24H_Cart3 | 2019-07-18 | 3 | C_24H | N | M | 2019-07-18 11:25 | 2019-07-19 11:15 | 23:50 | 23.83333 |  |  | 7.920819 | N | 3 | 24 | 10
Mut_New_Flush_Cart1 | Mut_New_Flush_Cart1 | 2019-07-19 | 1 | F | N |  | 2019-07-19 14:30 | 2019-07-19 17:47 | 3:17 | 3.283333 | 1040.91 | 0.3170284 |  |  | 2 | 16 | 18
Mut_New_Flush_Cart2 | Mut_New_Flush_Cart2 | 2019-07-19 | 2 | F | N |  | 2019-07-19 14:30 | 2019-07-19 17:47 | 3:17 | 3.283333 | 1026.06 | 0.3125056 |  |  | 2 | 16 | 18
Mut_New_Flush_Cart3 | Mut_New_Flush_Cart3 | 2019-07-19 | 3 | F | N |  | 2019-07-19 14:30 | 2019-07-19 17:47 | 3:17 | 3.283333 | 1006.73 | 0.3066183 |  |  | 2 | 16 | 18
Rate_End_Cart1 | Rate_End_Cart1 | 2019-07-24 | 1 | R | E |  | 2019-07-24 11:22 | 2019-07-24 15:38 | 4:16 | 4.266667 | 1410.27 | 0.330532 |  |  | 7 | 56 | 36
Rate_End_Cart2 | Rate_End_Cart2 | 2019-07-24 | 2 | R | E |  | 2019-07-24 11:25 | 2019-07-24 15:38 | 4:13 | 4.216667 | 1319.44 | 0.3129107 |  |  | 7 | 56 | 36
Rate_End_Cart3 | Rate_End_Cart3 | 2019-07-24 | 3 | R | E |  | 2019-07-24 11:27 | 2019-07-24 15:38 | 4:11 | 4.183333 | 1122.89 | 0.2684199 |  |  | 7 | 56 | 36
Rate_New_Cart1 | Rate_New_Cart1 | 2019-07-16 | 1 | R | N |  | 2019-07-16 14:10 | 2019-07-16 18:20 | 4:10 | 4.166667 | 1026.75 | 0.24642 |  |  | 1 | 8 | 9
Rate_New_Cart10 | Rate_New_Cart10 | 2019-08-23 | 10 | F | N |  | 2019-08-23 12:27 | 2019-08-23 14:07 | 1:40 | 1.666667 | 951.96 | 0.571176 |  |  | 1 | 8 | 27
Rate_New_Cart10 | Rate_New_Cart10 | 2019-08-21 | 10 | R | N |  | 2019-08-21 13:58 | 2019-08-21 17:31 | 3:33 | 3.55 | 1018.68 | 0.2869521 |  |  | 1 | 8 | 9
Rate_New_Cart2 | Rate_New_Cart2 | 2019-07-16 | 2 | R | N |  | 2019-07-16 14:22 | 2019-07-16 18:20 | 3:58 | 3.966667 | 993.13 | 0.2503689 |  |  | 1 | 8 | 9
Rate_New_Cart3 | Rate_New_Cart3 | 2019-07-16 | 3 | R | N |  | 2019-07-16 14:35 | 2019-07-16 18:20 | 3:45 | 3.75 | 1192.16 | 0.3179093 |  |  | 1 | 8 | 9
Rate_New_Cart4 | Rate_New_Cart4 | 2019-08-07 | 4 | R | N |  | 2019-08-07 14:28 | 2019-08-07 17:18 | 2:50 | 2.833333 | 1050 | 0.3705882 |  |  | 1 | 8 | 9
Rate_New_Cart5 | Rate_New_Cart5 | 2019-08-07 | 5 | R | N |  | 2019-08-07 14:28 | 2019-08-07 18:46 | 4:18 | 4.3 | 655.66 | 0.1524791 |  |  | 1 | 8 | 9
Rate_New_Cart6 | Rate_New_Cart6 | 2019-08-07 | 6 | R | N |  | 2019-08-07 14:28 | 2019-08-07 18:01 | 3:33 | 3.55 | 926 | 0.2608451 |  |  | 1 | 8 | 9

## Flush test info
Test ID | Cartridge Number | Challenge (C_1L or C_24H), Flush (F) or Rate Test ( R) | Date Test Started | Arithmetic mean, effluent | Number of flush tests | % Positive flush tests | Arithmetic mean, all flush tests | Arithmetic mean, positive flush tests
Mut_Flush_24H_Cart1 | 1 | F | 2019-07-19 | 0 | 15 | 13.33% | 0.2 | 3
Mut_Flush_24H_Cart1 | 2 | F | 2019-07-19 | 0
Mut_Flush_24H_Cart3 | 3 | F | 2019-07-19 | 0
Mut_Flush_24H_Cart1 | 1 | F | 2019-07-31 | 0
Mut_Flush_24H_Cart2 | 2 | F | 2019-07-31 | 0
Mut_Flush_24H_Cart3 | 3 | F | 2019-07-31 | 0
K12_Flush_24H_Cart4 | 4 | F | 2019-08-09
K12_Flush_24H_Cart5 | 5 | F | 2019-08-09 | 0
K12_Flush_24H_Cart6 | 6 | F | 2019-08-09 | 0
Flush_New_Cart10 | 10 | F | 2019-08-23 | 0
K12_Half_Flush_Cart4 | 5 | F | 2019-08-29 | 0
K12_Half_Flush_Cart5 | 6 | F | 2019-08-29 | 0
K12_Half_Flush_Cart10 | 10 | F | 2019-08-29 | 0
K12_End_Flush_Cart4 | 5 | F | 2019-09-18 | 3
K12_End_Flush_Cart5 | 6 | F | 2019-09-18 | 0
K12_End_Flush_Cart10 | 10 | F | 2019-09-18 | 0

## LRV vs influent correlation
Run | Bacteria | OLDAverage LRV for the parallel CT's | Average LRV for the parallel CT's | Cum. L Filtered | Influent E. coli concentration (CFU/100 mL) | Log10 influent concentration | Test ID | Log10 arithmetic mean, influent | LRV | NOT 1:1 Log10 arithmetic mean, influent | LRV
New_M_1L | M | 6.372063 | 6.938386 | 10 | 41666666.7 | 7.619789 | Mut_New_1L_Cart1 |  |  | 7.619789 | 6.134782
New_M_24H | M | 5.920819 | 7.619789 | 18 | 41666666.7 | 7.619789 | Mut_New_1L_Cart2 | 7.619789 | 7.619789
End_M_1L | M | 6.48606 | 7.760288 | 37 | 44666666.7 | 7.649984 | Mut_New_1L_Cart3 |  |  | 7.619789 | 7.060587
End_M_24H | M | 6.663849 | 7.796496 | 45 | 44666666.7 | 7.649984 | Mut_New_24H_Cart1 | 7.619789 | 7.619789
New_K_1L | K | 5.546865 | 6.821092 | 10 | 16000000 | 7.20412 | Mut_New_24H_Cart2 | 7.619789 | 7.619789
New_K_24H | K | 5.655909 | 6.930136 | 18 | 16000000 | 7.20412 | Mut_New_24H_Cart3 | 7.619789 | 7.619789
Half_K_1L | K | 5.594761 | 7.293731 | 28 | 19666666.7 | 7.293731 | Mut_End_1L_Cart1 | 7.649984 | 7.649984
Half_K_24H | K | 5.594761 | 7.293731 | 36 | 19666666.7 | 7.293731 | Mut_End_1L_Cart2 | 7.649984 | 7.649984
End_K_1L | K | 5.662758 | 7.361728 | 46 | 23000000 | 7.361728 | Mut_End_1L_Cart3 | 7.649984 | 7.649984
End_K_24H | K | 6.387759 | 7.520406 | 54 | 23000000 | 7.361728 | Mut_End_24H_Cart1 | 7.649984 | 7.649984
[7 empty] | Mut_End_24H_Cart2 | 7.649984 | 7.649984
[7 empty] | Mut_End_24H_Cart3 | 7.649984
[7 empty] | Mut_End_1L_Cart1 | 7.598426 | 7.598426
[7 empty] | Mut_End_24H_Cart1 | 7.598426 | 7.598426
[7 empty] | K12_New_1L_Cart4 | 7.20412
[7 empty] | K12_New_1L_Cart5 | 7.20412 | 7.20412
[7 empty] | K12_New_1L_Cart6 | 7.20412 | 7.20412
[7 empty] | K12_New_24H_Cart4 | 7.20412
[7 empty] | K12_New_24H_Cart5 | 7.20412 | 7.20412
[7 empty] | K12_New_24H_Cart6 | 7.20412 | 7.20412
[7 empty] | K12_New_1L_Cart10 | 7.659599 | 7.659599
[7 empty] | K12_New_24H_Cart10 | 7.659599 | 7.659599
[7 empty] | K12_Half_1L_Cart4 | 7.293731 | 7.293731
[7 empty] | K12_Half_1L_Cart5 | 7.293731 | 7.293731
[7 empty] | K12_Half_1L_Cart10 | 7.293731 | 7.293731
[7 empty] | K12_Half_24H_Cart4 | 7.293731 | 7.293731
[7 empty] | K12_Half_24H_Cart5 | 7.293731 | 7.293731
[7 empty] | K12_Half_24H_Cart10 | 7.293731 | 7.293731
[7 empty] | K12_End_1L_Cart4 | 7.361728 | 7.361728
[7 empty] | K12_End_1L_Cart5 | 7.361728 | 7.361728
[7 empty] | K12_End_1L_Cart10 | 7.361728 | 7.361728
[7 empty] | K12_End_24H_Cart4 | 7.361728 | 7.361728
[7 empty] | K12_End_24H_Cart5 | 7.361728 | 7.361728
[7 empty] | K12_End_24H_Cart10 | 7.361728 | 7.361728

## LRV Statistical info
Run | Bacteria | OLDAverage LRV for the parallel CT's | Average LRV for the parallel CT's | Cum. L Filtered | Influent E. coli concentration (CFU/100 mL) | Log10 influent concentration | Test ID | Log10 arithmetic mean, influent | LRV |  | LRV Arithmetic mean, all tests | Std dev | N | 95% CI, Lower | 95% CI, Upper
New_M_1L | M | 6.372063 | 6.938386 | 10 | 41666666.7 | 7.619789 | Mut_New_1L_Cart1 | 7.619789 | 6.134782 | Probiotic E. coli | 7.470869 | 0.4146472 | 13 | 7.245464 | 7.696273
New_M_24H | M | 5.920819 | 7.619789 | 18 | 41666666.7 | 7.619789 | Mut_New_1L_Cart2 | 7.619789 | 7.619789 | E. coli K-12 | 7.337135 | 0.1277304 | 18 | 7.278127 | 7.396143
End_M_1L | M | 6.48606 | 7.760288 | 37 | 44666666.7 | 7.649984 | Mut_New_1L_Cart3 | 7.619789 | 7.060587
End_M_24H | M | 6.663849 | 7.796496 | 45 | 44666666.7 | 7.649984 | Mut_New_24H_Cart1 | 7.619789 | 7.619789
New_K_1L | K | 5.546865 | 6.821092 | 10 | 16000000 | 7.20412 | Mut_New_24H_Cart2 | 7.619789 | 7.619789
New_K_24H | K | 5.655909 | 6.930136 | 18 | 16000000 | 7.20412 | Mut_New_24H_Cart3 | 7.619789 | 7.619789
Half_K_1L | K | 5.594761 | 7.293731 | 28 | 19666666.7 | 7.293731 | Mut_End_1L_Cart1 | 7.649984 | 7.649984
Half_K_24H | K | 5.594761 | 7.293731 | 36 | 19666666.7 | 7.293731 | Mut_End_1L_Cart2 | 7.649984 | 7.649984
End_K_1L | K | 5.662758 | 7.361728 | 46 | 23000000 | 7.361728 | Mut_End_1L_Cart3 | 7.649984 | 7.649984
End_K_24H | K | 6.387759 | 7.520406 | 54 | 23000000 | 7.361728 | Mut_End_24H_Cart1 | 7.649984 | 7.649984
[7 empty] | Mut_End_24H_Cart2 | 7.649984 | 7.649984
[7 empty] | Mut_End_24H_Cart3 | 7.649984
[7 empty] | Mut_End_1L_Cart1 | 7.598426 | 7.598426
[7 empty] | Mut_End_24H_Cart1 | 7.598426 | 7.598426
[7 empty] | K12_New_1L_Cart4 | 7.20412
[7 empty] | K12_New_1L_Cart5 | 7.20412 | 7.20412
[7 empty] | K12_New_1L_Cart6 | 7.20412 | 7.20412
[7 empty] | K12_New_24H_Cart4 | 7.20412
[7 empty] | K12_New_24H_Cart5 | 7.20412 | 7.20412
[7 empty] | K12_New_24H_Cart6 | 7.20412 | 7.20412
[7 empty] | K12_New_1L_Cart10 | 7.659599 | 7.659599
[7 empty] | K12_New_24H_Cart10 | 7.659599 | 7.659599
[7 empty] | K12_Half_1L_Cart4 | 7.293731 | 7.293731
[7 empty] | K12_Half_1L_Cart5 | 7.293731 | 7.293731
[7 empty] | K12_Half_1L_Cart10 | 7.293731 | 7.293731
[7 empty] | K12_Half_24H_Cart4 | 7.293731 | 7.293731
[7 empty] | K12_Half_24H_Cart5 | 7.293731 | 7.293731
[7 empty] | K12_Half_24H_Cart10 | 7.293731 | 7.293731
[7 empty] | K12_End_1L_Cart4 | 7.361728 | 7.361728
[7 empty] | K12_End_1L_Cart5 | 7.361728 | 7.361728
[7 empty] | K12_End_1L_Cart10 | 7.361728 | 7.361728
[7 empty] | K12_End_24H_Cart4 | 7.361728 | 7.361728
[7 empty] | K12_End_24H_Cart5 | 7.361728 | 7.361728
[7 empty] | K12_End_24H_Cart10 | 7.361728 | 7.361728

## Flow rate info ARCHIVE
Test info |  |  |  |  | Flow rate info | [5 empty] | LRV Info (from other sheet) ARCHIVE |  |  | Statistical info for flow rate
Test ID | Date Test Started | Cartridge Number | Challenge (C_1L or C_24H), Flush (F) or Rate Test ( R) | Challenge Bacteria: K-12 (K) or Mutaflor (M) | Time water added to top bucket | Time Effluent Sampled | Elapsed time (h:mm) | Elapsed time (as decimal) | Total Effluent sampled (mL) | calculated Flow rate (L/h) | Test ID | Log10 arithmetic mean, influent | LRV | Flow rate Arithmetic mean, all tests, L/h | Std dev | N | 95% CI, Lower | 95% CI, Upper
Mut_End_1L_Cart1 | 2019-07-30 | 1 | C_1L | M | 2019-07-30 11:38 | 2019-07-30 13:09 | 1:31 | 1.516667 | 1060.98 | 0.6995473 |  |  |  | 0.4124057 | 0.1806024 | 43 | 0.3584241 | 0.4663872
Mut_End_1L_Cart3 | 2019-08-14 | 1 | C_1L | M | 2019-08-14 10:37 | 2019-08-14 13:00 | 2:23 | 2.383333 | 839 | 0.352028
Mut_End_24H_Cart1 | 2019-07-30 | 1 | C_24H | M | 2019-07-30 11:38 | 2019-07-31 11:30 | 23:52 | 23.86667
Mut_End_24H_Cart3 | 2019-08-14 | 1 | C_24H | M | 2019-08-14 10:37 | 2019-08-14 11:30 | 0:53 | 0.8833333 |  |  | Mut_New_1L_Cart1
Mut_End_Flush_Cart1 | 2019-07-31 | 1 | F |  | 2019-07-31 15:00 | 2019-07-31 17:00 | 2:00 | 2 | 800.98 | 0.40049 | Mut_New_1L_Cart2 | 7.619789 | 7.619789
Mut_New_1L_Cart1 | 2019-07-18 | 1 | C_1L | M | 2019-07-18 11:25 | 2019-07-18 16:00 | 4:35 | 4.583333 | 879.56 | 0.191904 | Mut_New_1L_Cart3
Mut_New_24H_Cart1 | 2019-07-18 | 1 | C_24H | M | 2019-07-18 11:25 | 2019-07-19 11:15 | 23:50 | 23.83333 |  |  | Mut_New_24H_Cart1 | 7.619789 | 7.619789
Mut_New_Flush_Cart1 | 2019-07-19 | 1 | F |  | 2019-07-19 14:30 | 2019-07-19 17:47 | 3:17 | 3.283333 | 1040.91 | 0.3170284 | Mut_New_24H_Cart2 | 7.619789 | 7.619789
Rate_End_Cart1 | 2019-07-24 | 1 | R |  | 2019-07-24 11:22 | 2019-07-24 15:38 | 4:16 | 4.266667 | 1410.27 | 0.330532 | Mut_New_24H_Cart3 | 7.619789 | 7.619789
Rate_New_Cart1 | 2019-07-16 | 1 | R |  | 2019-07-16 14:10 | 2019-07-16 18:20 | 4:10 | 4.166667 | 1026.75 | 0.24642
Mut_End_1L_Cart2 | 2019-07-30 | 2 | C_1L | M | 2019-07-30 11:38 | 2019-07-30 13:09 | 1:31 | 1.516667 | 1058.68 | 0.6980308
Mut_End_24H_Cart2 | 2019-07-30 | 2 | C_24H | M | 2019-07-30 11:38 | 2019-07-31 11:30 | 23:52 | 23.86667
Mut_End_Flush_Cart2 | 2019-07-31 | 2 | F |  | 2019-07-31 15:00 | 2019-07-31 17:00 | 2:00 | 2 | 730.07 | 0.365035
Mut_New_1L_Cart2 | 2019-07-18 | 2 | C_1L | M | 2019-07-18 11:25 | 2019-07-18 16:00 | 4:35 | 4.583333 | 961.54 | 0.2097905
Mut_New_24H_Cart2 | 2019-07-18 | 2 | C_24H | M | 2019-07-18 11:25 | 2019-07-19 11:15 | 23:50 | 23.83333
Mut_New_Flush_Cart2 | 2019-07-19 | 2 | F |  | 2019-07-19 14:30 | 2019-07-19 17:47 | 3:17 | 3.283333 | 1026.06 | 0.3125056 | Mut_End_1L_Cart1 | 7.649984 | 7.649984
Rate_End_Cart2 | 2019-07-24 | 2 | R |  | 2019-07-24 11:25 | 2019-07-24 15:38 | 4:13 | 4.216667 | 1319.44 | 0.3129107 | Mut_End_1L_Cart2 | 7.649984 | 7.649984
Rate_New_Cart2 | 2019-07-16 | 2 | R |  | 2019-07-16 14:22 | 2019-07-16 18:20 | 3:58 | 3.966667 | 993.13 | 0.2503689 | Mut_End_1L_Cart3 | 7.649984 | 7.649984
Mut_End_1L_Cart3 | 2019-07-30 | 3 | C_1L | M | 2019-07-30 11:38 | 2019-07-30 12:30 | 0:52 | 0.8666667 | 800.05 | 0.9231346 | Mut_End_24H_Cart1 | 7.649984 | 7.649984
Mut_End_24H_Cart3 | 2019-07-30 | 3 | C_24H | M | 2019-07-30 11:38 | 2019-07-31 11:30 | 23:52 | 23.86667 |  |  | Mut_End_24H_Cart2 | 7.649984 | 7.649984
Mut_End_Flush_Cart3 | 2019-07-31 | 3 | F |  | 2019-07-31 15:00 | 2019-07-31 17:00 | 2:00 | 2 | 911.31 | 0.455655 | Mut_End_24H_Cart3 | 7.649984
Mut_New_1L_Cart3 | 2019-07-18 | 3 | C_1L | M | 2019-07-18 11:25 | 2019-07-18 16:00 | 4:35 | 4.583333 | 957.55 | 0.20892
Mut_New_24H_Cart3 | 2019-07-18 | 3 | C_24H | M | 2019-07-18 11:25 | 2019-07-19 11:15 | 23:50 | 23.83333
Mut_New_Flush_Cart3 | 2019-07-19 | 3 | F |  | 2019-07-19 14:30 | 2019-07-19 17:47 | 3:17 | 3.283333 | 1006.73 | 0.3066183
Rate_End_Cart3 | 2019-07-24 | 3 | R |  | 2019-07-24 11:27 | 2019-07-24 14:13 | 2:46 | 2.766667 | 1122.89 | 0.4058639 | Mut_End_1L_Cart3 | 7.598426 | 7.598426
Rate_New_Cart3 | 2019-07-16 | 3 | R |  | 2019-07-16 14:35 | 2019-07-16 18:20 | 3:45 | 3.75 | 1192.16 | 0.3179093 | Mut_End_24H_Cart3 | 7.598426 | 7.598426
K12_Flush_24H_Cart4 | 2019-08-09 | 4 | F |  | 2019-08-09 16:21 | 2019-08-09 18:00 | 1:39 | 1.65 | 928.5 | 0.5627273
K12_New_1L_Cart4 | 2019-08-08 | 4 | C_1L | K | 2019-08-08 12:23 | 2019-08-08 14:37 | 2:14 | 2.233333 | 1418.68 | 0.6352299
K12_New_24H_Cart4 | 2019-08-08 | 4 | C_24H | K | 2019-08-08 12:23 | 2019-08-09 12:32 | 24:09 | 0.15
Rate_New_Cart4 | 2019-08-07 | 4 | R |  | 2019-08-07 14:28 | 2019-08-07 17:18 | 2:50 | 2.833333 | 1050 | 0.3705882 | K12_New_1L_Cart4 | 7.20412
K12_End_1L_Cart5 | 2019-09-17 | 5 | C_1L | K | 2019-09-17 10:55 | 2019-09-17 14:41 | 3:46 | 3.766667 | 923.45 | 0.2451637 | K12_New_1L_Cart5 | 7.20412 | 7.20412
K12_End_24H_Cart5 | 2019-09-17 | 5 | C_24H | K | 2019-09-17 10:55 | 2019-09-18 11:10 | 24:15 | 0.25 |  |  | K12_New_1L_Cart6 | 7.20412 | 7.20412
K12_End_Flush_Cart5 | 2019-09-18 | 5 | F |  | 2019-09-18 14:00 | 2019-09-18 15:33 | 1:33 | 1.55 | 893.37 | 0.5763677 | K12_New_24H_Cart4 | 7.20412
K12_Flush_24H_Cart5 | 2019-08-09 | 5 | F |  | 2019-08-09 16:21 | 2019-08-09 18:00 | 1:39 | 1.65 | 964.1 | 0.584303 | K12_New_24H_Cart5 | 7.20412 | 7.20412
K12_Half_1L_Cart5 | 2019-08-28 | 5 | C_1L | K | 2019-08-28 11:40 | 2019-08-28 16:25 | 4:45 | 4.75 | 964.35 | 0.2030211 | K12_New_24H_Cart6 | 7.20412 | 7.20412
K12_Half_24H_Cart5 | 2019-08-28 | 5 | C_24H | K | 2019-08-28 11:40 | 2019-08-29 11:07 | 23:27 | 23.45
K12_Half_Flush_Cart5 | 2019-08-29 | 5 | F |  | 2019-08-29 12:09 | 2019-08-29 14:00 | 1:51 | 1.85 | 916.91 | 0.495627
K12_New_1L_Cart5 | 2019-08-08 | 5 | C_1L | K | 2019-08-08 12:23 | 2019-08-08 14:41 | 2:18 | 2.3 | 1202.96 | 0.5230261
K12_New_24H_Cart5 | 2019-08-08 | 5 | C_24H | K | 2019-08-08 12:23 | 2019-08-09 12:32 | 24:09 | 0.15
Rate_New_Cart5 | 2019-08-07 | 5 | R |  | 2019-08-07 14:28 | 2019-08-07 18:46 | 4:18 | 4.3 | 655.66 | 0.1524791 | K12_New_1L_Cart10 | 7.659599 | 7.659599
K12_End_1L_Cart6 | 2019-09-17 | 6 | C_1L | K | 2019-09-17 10:55 | 2019-09-17 14:44 | 3:49 | 3.816667 | 870.62 | 0.22811 | K12_New_24H_Cart10 | 7.659599 | 7.659599
K12_End_24H_Cart6 | 2019-09-17 | 6 | C_24H | K | 2019-09-17 10:55 | 2019-09-18 11:11 | 24:16 | 0.2666667
K12_End_Flush_Cart6 | 2019-09-18 | 6 | F |  | 2019-09-18 14:00 | 2019-09-18 15:34 | 1:34 | 1.566667 | 898.57 | 0.5735553 | K12_Half_1L_Cart4 | 7.293731 | 7.293731
K12_Flush_24H_Cart6 | 2019-08-09 | 6 | F |  | 2019-08-09 16:21 | 2019-08-09 18:15 | 1:54 | 1.9 | 995.7 | 0.5240526 | K12_Half_1L_Cart5 | 7.293731 | 7.293731
K12_Half_1L_Cart6 | 2019-08-28 | 6 | C_1L | K | 2019-08-28 11:40 | 2019-08-28 16:27 | 4:47 | 4.783333 | 917.57 | 0.1918265 | K12_Half_1L_Cart10 | 7.293731 | 7.293731
K12_Half_24H_Cart6 | 2019-08-28 | 6 | C_24H | K | 2019-08-28 11:40 | 2019-08-29 11:12 | 23:32 | 23.53333 |  |  | K12_Half_24H_Cart4 | 7.293731 | 7.293731
K12_Half_Flush_Cart6 | 2019-08-29 | 6 | F |  | 2019-08-29 12:09 | 2019-08-29 14:00 | 1:51 | 1.85 | 842.273 | 0.4552827 | K12_Half_24H_Cart5 | 7.293731 | 7.293731
K12_New_1L_Cart6 | 2019-08-08 | 6 | C_1L | K | 2019-08-08 12:23 | 2019-08-08 14:46 | 2:23 | 2.383333 | 1420.87 | 0.5961692 | K12_Half_24H_Cart10 | 7.293731 | 7.293731
K12_New_24H_Cart6 | 2019-08-08 | 6 | C_24H | K | 2019-08-08 12:23 | 2019-08-09 12:32 | 24:09 | 0.15
Rate_New_Cart6 | 2019-08-07 | 6 | R |  | 2019-08-07 14:28 | 2019-08-07 18:01 | 3:33 | 3.55 | 926 | 0.2608451
Flush_New_Cart10 | 2019-08-23 | 10 | F |  | 2019-08-23 12:27 | 2019-08-23 14:07 | 1:40 | 1.666667 | 951.96 | 0.571176
K12_End_1L_Cart10 | 2019-09-17 | 10 | C_1L | K | 2019-09-17 10:55 | 2019-09-17 14:46 | 3:51 | 3.85 | 1114.67 | 0.2895247 | K12_End_1L_Cart4 | 7.361728 | 7.361728
K12_End_24H_Cart10 | 2019-09-17 | 10 | C_24H | K | 2019-09-17 10:55 | 2019-09-18 11:13 | 24:18 | 0.3 |  |  | K12_End_1L_Cart5 | 7.361728 | 7.361728
K12_End_Flush_Cart10 | 2019-09-18 | 10 | F |  | 2019-09-18 14:00 | 2019-09-18 15:35 | 1:35 | 1.583333 | 1209.89 | 0.7641411 | K12_End_1L_Cart10 | 7.361728 | 7.361728
K12_Half_1L_Cart10 | 2019-08-28 | 10 | C_1L | K | 2019-08-28 11:40 | 2019-08-28 16:33 | 4:53 | 4.883333 | 1205.9 | 0.246942 | K12_End_24H_Cart4 | 7.361728 | 7.361728
K12_Half_24H_Cart10 | 2019-08-28 | 10 | C_24H | K | 2019-08-28 11:40 | 2019-08-29 11:15 | 23:35 | 23.58333 |  |  | K12_End_24H_Cart5 | 7.361728 | 7.361728
K12_Half_Flush_Cart10 | 2019-08-29 | 10 | F |  | 2019-08-29 12:09 | 2019-08-29 14:00 | 1:51 | 1.85 | 835.76 | 0.4517622 | K12_End_24H_Cart10 | 7.361728 | 7.361728
K12_New_1L_Cart10 | 2019-08-22 | 10 | C_1L | K | 2019-08-22 11:15 | 2019-08-22 12:45 | 1:30 | 1.5 | 959.82 | 0.63988
K12_New_24H_Cart10 | 2019-08-22 | 10 | C_24H | K | 2019-08-22 11:15 | 2019-08-23 11:30 | 24:15 | 0.25
Rate_New_Cart10 | 2019-08-21 | 10 | R |  | 2019-08-21 13:58 | 2019-08-21 17:31 | 3:33 | 3.55 | 1018.68 | 0.2869521

## Clac LRVs ARCHIVE
|  |  |  | Concentrations, CFU/100 mL | [8 empty] | CFU/100 mL
Test ID | Cartridge Number | Challenge (C_1L or C_24H), Flush (F) or Rate Test ( R) | Date Test Started | InfluentA | Influent B | Influent C | EffluentA | Effluent B | Effluent C | Control A | Control B | Control C | Arithmetic mean, influent | Arithmetic mean, effluent | Arithmetic mean, control | Log10 arithmetic mean, influent | LRV | Censored (Y/N) | Cumulative L filtered (Assume 9L filtered per test) | Run | Log10 arithmetic mean, influent | Average for the parallel CT's | Stdev | 95% CI Err Bar | Cum. L Filtered
Rate_New_Cart1 | 1 | R | 2019-07-16 | #REF! | #REF! | #REF! | #REF! | #REF! | #REF! | #REF! | #REF! | #REF! | #REF! | #REF! | #REF! | #REF! | #REF! |  | 9 | New_M_1L | #REF! | #REF! | #REF! | #REF! | 10
Rate_New_Cart2 | 2 | R | 2019-07-16 | #REF! | #REF! | #REF! | #REF! | #REF! | #REF! | #REF! | #REF! | #REF! | #REF! | #REF! | #REF! | #REF! | #REF! |  | 9 | New_M_24H | #REF! | #REF! | #REF! | #REF! | 18
Rate_New_Cart3 | 3 | R | 2019-07-16 | #REF! | #REF! | #REF! | #REF! | #REF! | #REF! | #REF! | #REF! | #REF! | #REF! | #REF! | #REF! | #REF! | #REF! |  | 9 | End_M_1L | #REF! | #REF! | #REF! | #REF! | 37
Mut_New_1L_Cart1 | 1 | C_1L | 2019-07-18 | #REF! | #REF! | #REF! | #REF! | #REF! | #REF! | #REF! | #REF! | #REF! | #REF! | #REF! | #REF! | #REF! | #REF! | N | 10 | End_M_24H | #REF! | #REF! | #REF! | #REF! | 45
Mut_New_1L_Cart2 | 2 | C_1L | 2019-07-18 | #REF! | #REF! | #REF! | #REF! | #REF! | #REF! | #REF! | #REF! | #REF! | #REF! | #REF! | #REF! | #REF! | #REF! | Y | 10 | New_K_1L | #REF! | #REF! | #REF! | #REF! | 10
Mut_New_1L_Cart3 | 3 | C_1L | 2019-07-18 | #REF! | #REF! | #REF! | #REF! | #REF! | #REF! | #REF! | #REF! | #REF! | #REF! | #REF! | #REF! | #REF! | #REF! | N | 10 | New_K_24H | #REF! | #REF! | #REF! | #REF! | 18
Mut_New_24H_Cart1 | 1 | C_24H | 2019-07-18 | #REF! | #REF! | #REF! | #REF! | #REF! | #REF! | #REF! | #REF! | #REF! | #REF! | #REF! | #REF! | #REF! | #REF! | Y | 18 | Half_K_1L | #REF! | #REF! | #REF! | #REF! | 28
Mut_New_24H_Cart2 | 2 | C_24H | 2019-07-18 | #REF! | #REF! | #REF! | #REF! | #REF! | #REF! | #REF! | #REF! | #REF! | #REF! | #REF! | #REF! | #REF! | #REF! | Y | 18 | Half_K_24H | #REF! | #REF! | #REF! | #REF! | 36
Mut_New_24H_Cart3 | 3 | C_24H | 2019-07-18 | #REF! | #REF! | #REF! | #REF! | #REF! | #REF! | #REF! | #REF! | #REF! | #REF! | #REF! | #REF! | #REF! | #REF! | Y | 18 | End_K_1L | #REF! | #REF! | #REF! | #REF! | 46
Mut_Flush_24H_Cart1 | 1 | F | 2019-07-19 | #REF! | #REF! | #REF! | #REF! | #REF! | #REF! | #REF! | #REF! | #REF! | #REF! | #REF! | #REF! | #REF! | #REF! |  | 27 | End_K_24H | #REF! | #REF! | #REF! | #REF! | 54
Mut_Flush_24H_Cart1 | 2 | F | 2019-07-19 | #REF! | #REF! | #REF! | #REF! | #REF! | #REF! | #REF! | #REF! | #REF! | #REF! | #REF! | #REF! | #REF! | #REF! |  | 27
Mut_Flush_24H_Cart3 | 3 | F | 2019-07-19 | #REF! | #REF! | #REF! | #REF! | #REF! | #REF! | #REF! | #REF! | #REF! | #REF! | #REF! | #REF! | #REF! | #REF! |  | 27
Rate_End_Cart1 | 1 | R | 2019-07-24 | #REF! | #REF! | #REF! | #REF! | #REF! | #REF! | #REF! | #REF! | #REF! | #REF! | #REF! | #REF! | #REF! | #REF! |  | 36
Rate_End_Cart2 | 2 | R | 2019-07-24 | #REF! | #REF! | #REF! | #REF! | #REF! | #REF! | #REF! | #REF! | #REF! | #REF! | #REF! | #REF! | #REF! | #REF! |  | 36
Rate_End_Cart3 | 3 | R | 2019-07-24 | #REF! | #REF! | #REF! | #REF! | #REF! | #REF! | #REF! | #REF! | #REF! | #REF! | #REF! | #REF! | #REF! | #REF! |  | 36
Mut_End_1L_Cart1 | 1 | C_1L | 2019-07-30 | #REF! | #REF! | #REF! | #REF! | #REF! | #REF! | #REF! | #REF! | #REF! | #REF! | #REF! | #REF! | #REF! | #REF! | Y | 37
Mut_End_1L_Cart2 | 2 | C_1L | 2019-07-30 | #REF! | #REF! | #REF! | #REF! | #REF! | #REF! | #REF! | #REF! | #REF! | #REF! | #REF! | #REF! | #REF! | #REF! | Y | 37
Mut_End_1L_Cart3 | 3 | C_1L | 2019-07-30 | #REF! | #REF! | #REF! | #REF! | #REF! | #REF! | #REF! | #REF! | #REF! | #REF! | #REF! | #REF! | #REF! | #REF! | Y | 37
Mut_End_24H_Cart1 | 1 | C_24H | 2019-07-30 | #REF! | #REF! | #REF! | #REF! | #REF! | #REF! | #REF! | #REF! | #REF! | #REF! | #REF! | #REF! | #REF! | #REF! | Y | 45
Mut_End_24H_Cart2 | 2 | C_24H | 2019-07-30 | #REF! | #REF! | #REF! | #REF! | #REF! | #REF! | #REF! | #REF! | #REF! | #REF! | #REF! | #REF! | #REF! | #REF! | Y | 45
Mut_End_24H_Cart3 | 3 | C_24H | 2019-07-30 | #REF! | #REF! | #REF! |  |  |  | #REF! | #REF! | #REF! | #REF! |  | #REF! | #REF! | #REF! |  | 45
Mut_Flush_24H_Cart1 | 1 | F | 2019-07-31 | #REF! | #REF! | #REF! | #REF! | #REF! | #REF! | #REF! | #REF! | #REF! | #REF! | #REF! | #REF! | #REF! | #REF! |  | 54
Mut_Flush_24H_Cart2 | 2 | F | 2019-07-31 | #REF! | #REF! | #REF! | #REF! | #REF! | #REF! | #REF! | #REF! | #REF! | #REF! | #REF! | #REF! | #REF! | #REF! |  | 54
Mut_Flush_24H_Cart3 | 3 | F | 2019-07-31 | #REF! | #REF! | #REF! | #REF! | #REF! | #REF! | #REF! | #REF! | #REF! | #REF! | #REF! | #REF! | #REF! | #REF! |  | 54
Mut_End_1L_Cart3 | 3 | C_1L | 2019-08-14 | #REF! | #REF! | #REF! | #REF! | #REF! | #REF! | #REF! | #REF! | #REF! | #REF! | #REF! | #REF! | #REF! | #REF! | Y | 55
Mut_End_24H_Cart3 | 3 | C_24H | 2019-08-14 | #REF! | #REF! | #REF! | #REF! | #REF! | #REF! | #REF! | #REF! | #REF! | #REF! | #REF! | #REF! | #REF! | #REF! | Y | 63
Rate_New_Cart4 | 4 | R | 2019-08-07 | #REF! | #REF! | #REF! | #REF! | #REF! | #REF! | #REF! | #REF! | #REF! | #REF! | #REF! | #REF! | #REF! | #REF! |  | 9
Rate_New_Cart5 | 5 | R | 2019-08-07 | #REF! | #REF! | #REF! | #REF! | #REF! | #REF! | #REF! | #REF! | #REF! | #REF! | #REF! | #REF! | #REF! | #REF! |  | 9
Rate_New_Cart6 | 6 | R | 2019-08-07 | #REF! | #REF! | #REF! | #REF! | #REF! | #REF! | #REF! | #REF! | #REF! | #REF! | #REF! | #REF! | #REF! | #REF! |  | 9
K12_New_1L_Cart4 | 4 | C_1L | 2019-08-08 | #REF! | #REF! | #REF! | #REF! | #REF! | #REF! | #REF! | #REF! | #REF! | #REF! | #REF! | #REF! | #REF! | #REF! | N | 10
K12_New_1L_Cart5 | 5 | C_1L | 2019-08-08 | #REF! | #REF! | #REF! | #REF! | #REF! | #REF! | #REF! | #REF! | #REF! | #REF! | #REF! | #REF! | #REF! | #REF! | Y | 10
K12_New_1L_Cart6 | 6 | C_1L | 2019-08-08 | #REF! | #REF! | #REF! | #REF! | #REF! | #REF! | #REF! | #REF! | #REF! | #REF! | #REF! | #REF! | #REF! | #REF! | Y | 10
K12_New_24H_Cart4 | 4 | C_24H | 2019-08-08 | #REF! | #REF! | #REF! | #REF! | #REF! | #REF! | #REF! | #REF! | #REF! | #REF! | #REF! | #REF! | #REF! | #REF! | N | 18
K12_New_24H_Cart5 | 5 | C_24H | 2019-08-08 | #REF! | #REF! | #REF! | #REF! | #REF! | #REF! | #REF! | #REF! | #REF! | #REF! | #REF! | #REF! | #REF! | #REF! | Y | 18
K12_New_24H_Cart6 | 6 | C_24H | 2019-08-08 | #REF! | #REF! | #REF! | #REF! | #REF! | #REF! | #REF! | #REF! | #REF! | #REF! | #REF! | #REF! | #REF! | #REF! | Y | 18
K12_Flush_24H_Cart4 | 4 | F | 2019-08-09 | #REF! | #REF! | #REF! | #REF! | #REF! | #REF! | #REF! | #REF! | #REF! | #REF! | #REF! | #REF! | #REF! | #REF! |  | 27
K12_Flush_24H_Cart5 | 5 | F | 2019-08-09 | #REF! | #REF! | #REF! | #REF! | #REF! | #REF! | #REF! | #REF! | #REF! | #REF! | #REF! | #REF! | #REF! | #REF! |  | 27
K12_Flush_24H_Cart6 | 6 | F | 2019-08-09 | #REF! | #REF! | #REF! | #REF! | #REF! | #REF! | #REF! | #REF! | #REF! | #REF! | #REF! | #REF! | #REF! | #REF! |  | 27
Rate_New_Cart10 | 10 | R | 2019-08-21 | #REF! | #REF! | #REF! | #REF! | #REF! | #REF! | #REF! | #REF! | #REF! | #REF! | #REF! | #REF! | #REF! | #REF! |  | 9
K12_New_1L_Cart10 | 10 | C_1L | 2019-08-22 | #REF! | #REF! | #REF! | #REF! | #REF! | #REF! | #REF! | #REF! | #REF! | #REF! | #REF! | #REF! | #REF! | #REF! | Y | 10
K12_New_24H_Cart10 | 10 | C_24H | 2019-08-22 | #REF! | #REF! | #REF! | #REF! | #REF! | #REF! | #REF! | #REF! | #REF! | #REF! | #REF! | #REF! | #REF! | #REF! | Y | 18
Flush_New_Cart10 | 10 | F | 2019-08-23 | #REF! | #REF! | #REF! | #REF! | #REF! | #REF! | #REF! | #REF! | #REF! | #REF! | #REF! | #REF! | #REF! | #REF! |  | 27
K12_Half_1L_Cart4 | 5 | C_1L | 2019-08-28 | #REF! | #REF! | #REF! | #REF! | #REF! | #REF! | #REF! | #REF! | #REF! | #REF! | #REF! | #REF! | #REF! | #REF! | Y | 28
K12_Half_1L_Cart5 | 6 | C_1L | 2019-08-28 | #REF! | #REF! | #REF! | #REF! | #REF! | #REF! | #REF! | #REF! | #REF! | #REF! | #REF! | #REF! | #REF! | #REF! | Y | 28
K12_Half_1L_Cart10 | 10 | C_1L | 2019-08-28 | #REF! | #REF! | #REF! | #REF! | #REF! | #REF! | #REF! |  | #REF! | #REF! | #REF! | #REF! | #REF! | #REF! | Y | 28
K12_Half_24H_Cart4 | 5 | C_24H | 2019-08-28 | #REF! | #REF! | #REF! | #REF! | #REF! | #REF! | #REF! | #REF! | #REF! | #REF! | #REF! | #REF! | #REF! | #REF! | Y | 36
K12_Half_24H_Cart5 | 6 | C_24H | 2019-08-28 | #REF! | #REF! | #REF! | #REF! | #REF! | #REF! | #REF! | #REF! | #REF! | #REF! | #REF! | #REF! | #REF! | #REF! | Y | 36
K12_Half_24H_Cart10 | 10 | C_24H | 2019-08-28 | #REF! | #REF! | #REF! | #REF! | #REF! | #REF! | #REF! | #REF! | #REF! | #REF! | #REF! | #REF! | #REF! | #REF! | Y | 36
K12_Half_Flush_Cart4 | 5 | F | 2019-08-29 | #REF! | #REF! | #REF! | #REF! | #REF! | #REF! | #REF! | #REF! | #REF! | #REF! | #REF! | #REF! | #REF! | #REF! |  | 45
K12_Half_Flush_Cart5 | 6 | F | 2019-08-29 | #REF! | #REF! | #REF! | #REF! | #REF! | #REF! | #REF! | #REF! | #REF! | #REF! | #REF! | #REF! | #REF! | #REF! |  | 45
K12_Half_Flush_Cart10 | 10 | F | 2019-08-29 | #REF! | #REF! | #REF! | #REF! | #REF! | #REF! | #REF! | #REF! | #REF! | #REF! | #REF! | #REF! | #REF! | #REF! |  | 45
K12_End_1L_Cart4 | 5 | C_1L | 2019-09-17 | #REF! | #REF! | #REF! | #REF! | #REF! | #REF! | #REF! | #REF! | #REF! | #REF! | #REF! | #REF! | #REF! | #REF! | Y | 46
K12_End_1L_Cart5 | 6 | C_1L | 2019-09-17 | #REF! | #REF! | #REF! | #REF! | #REF! | #REF! | #REF! | #REF! | #REF! | #REF! | #REF! | #REF! | #REF! | #REF! | Y | 46
K12_End_1L_Cart10 | 10 | C_1L | 2019-09-17 | #REF! | #REF! | #REF! | #REF! | #REF! | #REF! | #REF! | #REF! | #REF! | #REF! | #REF! | #REF! | #REF! | #REF! | Y | 46
K12_End_24H_Cart4 | 5 | C_24H | 2019-09-17 | #REF! | #REF! | #REF! | #REF! | #REF! | #REF! | #REF! | #REF! | #REF! | #REF! | #REF! | #REF! | #REF! | #REF! | Y | 54
K12_End_24H_Cart5 | 6 | C_24H | 2019-09-17 | #REF! | #REF! | #REF! | #REF! | #REF! | #REF! | #REF! | #REF! | #REF! | #REF! | #REF! | #REF! | #REF! | #REF! | Y | 54
K12_End_24H_Cart10 | 10 | C_24H | 2019-09-17 | #REF! | #REF! | #REF! | #REF! | #REF! | #REF! | #REF! | #REF! | #REF! | #REF! | #REF! | #REF! | #REF! | #REF! | Y | 54
K12_End_Flush_Cart4 | 5 | F | 2019-09-18 | #REF! | #REF! | #REF! | #REF! | #REF! | #REF! | #REF! | #REF! | #REF! | #REF! | #REF! | #REF! | #REF! | #REF! |  | 63
K12_End_Flush_Cart5 | 6 | F | 2019-09-18 | #REF! | #REF! | #REF! | #REF! | #REF! | #REF! | #REF! | #REF! | #REF! | #REF! | #REF! | #REF! | #REF! | #REF! |  | 63
K12_End_Flush_Cart10 | 10 | F | 2019-09-18 | #REF! | #REF! | #REF! | #REF! | #REF! | #REF! | #REF! | #REF! | #REF! | #REF! | #REF! | #REF! | #REF! | #REF! |  | 63
n

## Clac LRVs ARCHIVE II
Basic info | [6 empty] | Concentrations, CFU/100 mL | [8 empty] | CFU/100 mL
Test ID | Test ID confirm | Organism | Filter stage of life | Challenge (C_1L or C_24H), Flush (F) or Rate Test ( R) | Cartridge Number | Date Test Started | InfluentA | Influent B | Influent C | EffluentA | Effluent B | Effluent C | Control A | Control B | Control C | Arithmetic mean, influent | Log10 arithmetic mean, influent | Arithmetic mean, effluent | Arithmetic mean, effluent, with ND = 0.5 for LRV calculations | Arithmetic mean, control | LRV using ND = 0.5 | Censored (Y/N) | Cumulative L filtered (Assume 9L filtered per test) | Run | Log10 arithmetic mean, influent | Average for the parallel CT's | Stdev | 95% CI Err Bar | Cum. L Filtered
K12_End_1L_Cart10 | K12_End_1L_Cart10 | K12 | End | C_1L | 10 | 2019-09-17 | #REF! | #REF! | #REF! | #REF! | #REF! | #REF! | #REF! | #REF! | #REF! | #REF! | #REF! | #REF! | #REF! | #REF! | #REF! | Y | 46 | New_M_1L | #REF! | #REF! | #REF! | #REF! | 54
K12_End_1L_Cart4 | K12_End_1L_Cart5 | K12 | End | C_1L | 5 | 2019-09-17 | #REF! | #REF! | #REF! | #REF! | #REF! | #REF! | #REF! | #REF! | #REF! | #REF! | #REF! | #REF! | #REF! | #REF! | #REF! | Y | 46 | New_M_24H | #REF! | #REF! | #REF! | #REF! | 63
K12_End_1L_Cart5 | K12_End_1L_Cart6 | K12 | End | C_1L | 6 | 2019-09-17 | #REF! | #REF! | #REF! | #REF! | #REF! | #REF! | #REF! | #REF! | #REF! | #REF! | #REF! | #REF! | #REF! | #REF! | #REF! | Y | 46 | End_M_1L | #REF! | #REF! | #REF! | #REF! | 36
K12_End_24H_Cart10 | K12_End_24H_Cart10 | K12 | End | C_24H | 10 | 2019-09-17 | #REF! | #REF! | #REF! | #REF! | #REF! | #REF! | #REF! | #REF! | #REF! | #REF! | #REF! | #REF! | #REF! | #REF! | #REF! | Y | 54 | End_M_24H | #REF! | #REF! | #REF! | #REF! | 45
K12_End_24H_Cart4 | K12_End_24H_Cart5 | K12 | End | C_24H | 5 | 2019-09-17 | #REF! | #REF! | #REF! | #REF! | #REF! | #REF! | #REF! | #REF! | #REF! | #REF! | #REF! | #REF! | #REF! | #REF! | #REF! | Y | 54 | New_K_1L | #REF! | #REF! | #REF! | #REF! | 37
K12_End_24H_Cart5 | K12_End_24H_Cart6 | K12 | End | C_24H | 6 | 2019-09-17 | #REF! | #REF! | #REF! | #REF! | #REF! | #REF! | #REF! | #REF! | #REF! | #REF! | #REF! | #REF! | #REF! | #REF! | #REF! | Y | 54 | New_K_24H | #REF! | #REF! | #REF! | #REF! | 55
K12_End_Flush_Cart10 | K12_End_Flush_Cart10 | K12 | End | F | 10 | 2019-09-18 | #REF! | #REF! | #REF! | #REF! | #REF! | #REF! | #REF! | #REF! | #REF! | #REF! | #REF! | #REF! | #REF! | #REF! |  |  | 63 | Half_K_1L | #REF! | #REF! | #REF! | #REF! | 54
K12_End_Flush_Cart4 | K12_End_Flush_Cart5 | K12 | End | F | 5 | 2019-09-18 | #REF! | #REF! | #REF! | #REF! | #REF! | #REF! | #REF! | #REF! | #REF! | #REF! | #REF! | #REF! | #REF! | #REF! |  |  | 63 | Half_K_24H | #REF! | #REF! | #REF! | #REF! | 10
K12_End_Flush_Cart5 | K12_End_Flush_Cart6 | K12 | End | F | 6 | 2019-09-18 | #REF! | #REF! | #REF! | #REF! | #REF! | #REF! | #REF! | #REF! | #REF! | #REF! | #REF! | #REF! | #REF! | #REF! |  |  | 63 | End_K_1L | #REF! | #REF! | #REF! | #REF! | 36
K12_Flush_24H_Cart4 | K12_Flush_24H_Cart4 | K12 | Prelim | F | 4 | 2019-08-09 | #REF! | #REF! | #REF! | #REF! | #REF! | #REF! | #REF! | #REF! | #REF! | #REF! | #REF! | #REF! | #REF! | #REF! |  |  | 27 | End_K_24H | #REF! | #REF! | #REF! | #REF! | 9
K12_Flush_24H_Cart5 | K12_Flush_24H_Cart5 | K12 | Prelim | F | 5 | 2019-08-09 | #REF! | #REF! | #REF! | #REF! | #REF! | #REF! | #REF! | #REF! | #REF! | #REF! | #REF! | #REF! | #REF! | #REF! |  |  | 27
K12_Flush_24H_Cart6 | K12_Flush_24H_Cart6 | K12 | Prelim | F | 6 | 2019-08-09 | #REF! | #REF! | #REF! | #REF! | #REF! | #REF! | #REF! | #REF! | #REF! | #REF! | #REF! | #REF! | #REF! | #REF! |  |  | 27
K12_Half_1L_Cart10 | K12_Half_1L_Cart10 | K12 | Half | C_1L | 10 | 2019-08-28 | #REF! | #REF! | #REF! | #REF! | #REF! | #REF! | #REF! |  | #REF! | #REF! | #REF! | #REF! | #REF! | #REF! | #REF! | Y | 28
K12_Half_1L_Cart4 | K12_Half_1L_Cart5 | K12 | Half | C_1L | 5 | 2019-08-28 | #REF! | #REF! | #REF! | #REF! | #REF! | #REF! | #REF! | #REF! | #REF! | #REF! | #REF! | #REF! | #REF! | #REF! | #REF! | Y | 28
K12_Half_1L_Cart5 | K12_Half_1L_Cart6 | K12 | Half | C_1L | 6 | 2019-08-28 | #REF! | #REF! | #REF! | #REF! | #REF! | #REF! | #REF! | #REF! | #REF! | #REF! | #REF! | #REF! | #REF! | #REF! | #REF! | Y | 28
K12_Half_24H_Cart10 | K12_Half_24H_Cart10 | K12 | Half | C_24H | 10 | 2019-08-28 | #REF! | #REF! | #REF! | #REF! | #REF! | #REF! | #REF! | #REF! | #REF! | #REF! | #REF! | #REF! | #REF! | #REF! | #REF! | Y | 36
K12_Half_24H_Cart4 | K12_Half_24H_Cart5 | K12 | Half | C_24H | 5 | 2019-08-28 | #REF! | #REF! | #REF! | #REF! | #REF! | #REF! | #REF! | #REF! | #REF! | #REF! | #REF! | #REF! | #REF! | #REF! | #REF! | Y | 36
K12_Half_24H_Cart5 | K12_Half_24H_Cart6 | K12 | Half | C_24H | 6 | 2019-08-28 | #REF! | #REF! | #REF! | #REF! | #REF! | #REF! | #REF! | #REF! | #REF! | #REF! | #REF! | #REF! | #REF! | #REF! | #REF! | Y | 36
K12_Half_Flush_Cart10 | K12_Half_Flush_Cart10 | K12 | Half | F | 10 | 2019-08-29 | #REF! | #REF! | #REF! | #REF! | #REF! | #REF! | #REF! | #REF! | #REF! | #REF! | #REF! | #REF! | #REF! | #REF! |  |  | 45
K12_Half_Flush_Cart4 | K12_Half_Flush_Cart5 | K12 | Half | F | 5 | 2019-08-29 | #REF! | #REF! | #REF! | #REF! | #REF! | #REF! | #REF! | #REF! | #REF! | #REF! | #REF! | #REF! | #REF! | #REF! |  |  | 45
K12_Half_Flush_Cart5 | K12_Half_Flush_Cart6 | K12 | Half | F | 6 | 2019-08-29 | #REF! | #REF! | #REF! | #REF! | #REF! | #REF! | #REF! | #REF! | #REF! | #REF! | #REF! | #REF! | #REF! | #REF! |  |  | 45
K12_New_1L_Cart10 | K12_New_1L_Cart10 | K12 | New | C_1L | 10 | 2019-08-22 | #REF! | #REF! | #REF! | #REF! | #REF! | #REF! | #REF! | #REF! | #REF! | #REF! | #REF! | #REF! | #REF! | #REF! | #REF! | Y | 10
K12_New_1L_Cart4 | K12_New_1L_Cart4 | K12 | New | C_1L | 4 | 2019-08-08 | #REF! | #REF! | #REF! | #REF! | #REF! | #REF! | #REF! | #REF! | #REF! | #REF! | #REF! | #REF! | #REF! | #REF! | #REF! | N | 10
K12_New_1L_Cart5 | K12_New_1L_Cart5 | K12 | New | C_1L | 5 | 2019-08-08 | #REF! | #REF! | #REF! | #REF! | #REF! | #REF! | #REF! | #REF! | #REF! | #REF! | #REF! | #REF! | #REF! | #REF! | #REF! | Y | 10
K12_New_1L_Cart6 | K12_New_1L_Cart6 | K12 | New | C_1L | 6 | 2019-08-08 | #REF! | #REF! | #REF! | #REF! | #REF! | #REF! | #REF! | #REF! | #REF! | #REF! | #REF! | #REF! | #REF! | #REF! | #REF! | Y | 10
K12_New_24H_Cart10 | K12_New_24H_Cart10 | K12 | New | C_24H | 10 | 2019-08-22 | #REF! | #REF! | #REF! | #REF! | #REF! | #REF! | #REF! | #REF! | #REF! | #REF! | #REF! | #REF! | #REF! | #REF! | #REF! | Y | 18
K12_New_24H_Cart4 | K12_New_24H_Cart4 | K12 | New | C_24H | 4 | 2019-08-08 | #REF! | #REF! | #REF! | #REF! | #REF! | #REF! | #REF! | #REF! | #REF! | #REF! | #REF! | #REF! | #REF! | #REF! | #REF! | N | 18
K12_New_24H_Cart5 | K12_New_24H_Cart5 | K12 | New | C_24H | 5 | 2019-08-08 | #REF! | #REF! | #REF! | #REF! | #REF! | #REF! | #REF! | #REF! | #REF! | #REF! | #REF! | #REF! | #REF! | #REF! | #REF! | Y | 18
K12_New_24H_Cart6 | K12_New_24H_Cart6 | K12 | New | C_24H | 6 | 2019-08-08 | #REF! | #REF! | #REF! | #REF! | #REF! | #REF! | #REF! | #REF! | #REF! | #REF! | #REF! | #REF! | #REF! | #REF! | #REF! | Y | 18
Mut_End_1L_Cart1 | Mut_End_1L_Cart1 | M | End | C_1L | 1 | 2019-07-30 | #REF! | #REF! | #REF! | #REF! | #REF! | #REF! | #REF! | #REF! | #REF! | #REF! | #REF! | #REF! | #REF! | #REF! | #REF! | Y | 37
Mut_End_1L_Cart2 | Mut_End_1L_Cart2 | M | End | C_1L | 2 | 2019-07-30 | #REF! | #REF! | #REF! | #REF! | #REF! | #REF! | #REF! | #REF! | #REF! | #REF! | #REF! | #REF! | #REF! | #REF! | #REF! | Y | 37
Mut_End_1L_Cart3 | Mut_End_1L_Cart3 | M | End | C_1L | 3 | 2019-07-30 | #REF! | #REF! | #REF! | #REF! | #REF! | #REF! | #REF! | #REF! | #REF! | #REF! | #REF! | #REF! | #REF! | #REF! | #REF! | Y | 37
Mut_End_1L_Cart3 | Mut_End_1L_Cart3 | M | End | C_1L | 3 | 2019-08-14 | #REF! | #REF! | #REF! | #REF! | #REF! | #REF! | #REF! | #REF! | #REF! | #REF! | #REF! | #REF! | #REF! | #REF! | #REF! | Y | 55
Mut_End_24H_Cart1 | Mut_End_24H_Cart1 | M | End | C_24H | 1 | 2019-07-30 | #REF! | #REF! | #REF! | #REF! | #REF! | #REF! | #REF! | #REF! | #REF! | #REF! | #REF! | #REF! | #REF! | #REF! | #REF! | Y | 45
Mut_End_24H_Cart2 | Mut_End_24H_Cart2 | M | End | C_24H | 2 | 2019-07-30 | #REF! | #REF! | #REF! | #REF! | #REF! | #REF! | #REF! | #REF! | #REF! | #REF! | #REF! | #REF! | #REF! | #REF! | #REF! | Y | 45
Mut_End_24H_Cart3 | Mut_End_24H_Cart3 | M | End | C_24H | 3 | 2019-07-30 | #REF! | #REF! | #REF! | 0 | 0 | 0 | #REF! | #REF! | #REF! | #REF! | #REF! | 0 | 0.5 | #REF! | #REF! | Y | 45
Mut_End_24H_Cart3 | Mut_End_24H_Cart3 | M | End | C_24H | 3 | 2019-08-14 | #REF! | #REF! | #REF! | #REF! | #REF! | #REF! | #REF! | #REF! | #REF! | #REF! | #REF! | #REF! | #REF! | #REF! | #REF! | Y | 63
Mut_Flush_24H_Cart1 | Mut_End_Flush_Cart1 | M | Prelim | F | 1 | 2019-07-19 | #REF! | #REF! | #REF! | #REF! | #REF! | #REF! | #REF! | #REF! | #REF! | #REF! | #REF! | #REF! | #REF! | #REF! |  |  | 27
Mut_Flush_24H_Cart1 | Mut_End_Flush_Cart2 | M | Prelim | F | 1 | 2019-07-31 | #REF! | #REF! | #REF! | #REF! | #REF! | #REF! | #REF! | #REF! | #REF! | #REF! | #REF! | #REF! | #REF! | #REF! |  |  | 54
Mut_Flush_24H_Cart1 | Mut_End_Flush_Cart3 | M | Prelim | F | 2 | 2019-07-19 | #REF! | #REF! | #REF! | #REF! | #REF! | #REF! | #REF! | #REF! | #REF! | #REF! | #REF! | #REF! | #REF! | #REF! |  |  | 27
Mut_Flush_24H_Cart2 | Mut_New_1L_Cart1 | M | Prelim | F | 2 | 2019-07-31 | #REF! | #REF! | #REF! | #REF! | #REF! | #REF! | #REF! | #REF! | #REF! | #REF! | #REF! | #REF! | #REF! | #REF! |  |  | 54
Mut_Flush_24H_Cart3 | Mut_New_1L_Cart2 | M | Prelim | F | 3 | 2019-07-19 | #REF! | #REF! | #REF! | #REF! | #REF! | #REF! | #REF! | #REF! | #REF! | #REF! | #REF! | #REF! | #REF! | #REF! |  |  | 27
Mut_Flush_24H_Cart3 | Mut_New_1L_Cart3 | M | Prelim | F | 3 | 2019-07-31 | #REF! | #REF! | #REF! | #REF! | #REF! | #REF! | #REF! | #REF! | #REF! | #REF! | #REF! | #REF! | #REF! | #REF! |  |  | 54
Mut_New_1L_Cart1 | Mut_New_24H_Cart1 | M | New | C_1L | 1 | 2019-07-18 | #REF! | #REF! | #REF! | #REF! | #REF! | #REF! | #REF! | #REF! | #REF! | #REF! | #REF! | #REF! | #REF! | #REF! | #REF! | N | 10
Mut_New_1L_Cart2 | Mut_New_24H_Cart2 | M | New | C_1L | 2 | 2019-07-18 | #REF! | #REF! | #REF! | #REF! | #REF! | #REF! | #REF! | #REF! | #REF! | #REF! | #REF! | #REF! | #REF! | #REF! | #REF! | Y | 10
Mut_New_1L_Cart3 | Mut_New_24H_Cart3 | M | New | C_1L | 3 | 2019-07-18 | #REF! | #REF! | #REF! | #REF! | #REF! | #REF! | #REF! | #REF! | #REF! | #REF! | #REF! | #REF! | #REF! | #REF! | #REF! | N | 10
Mut_New_24H_Cart1 | Mut_New_Flush_Cart1 | M | New | C_24H | 1 | 2019-07-18 | #REF! | #REF! | #REF! | #REF! | #REF! | #REF! | #REF! | #REF! | #REF! | #REF! | #REF! | #REF! | #REF! | #REF! | #REF! | Y | 18
Mut_New_24H_Cart2 | Mut_New_Flush_Cart2 | M | New | C_24H | 2 | 2019-07-18 | #REF! | #REF! | #REF! | #REF! | #REF! | #REF! | #REF! | #REF! | #REF! | #REF! | #REF! | #REF! | #REF! | #REF! | #REF! | Y | 18
Mut_New_24H_Cart3 | Mut_New_Flush_Cart3 | M | New | C_24H | 3 | 2019-07-18 | #REF! | #REF! | #REF! | #REF! | #REF! | #REF! | #REF! | #REF! | #REF! | #REF! | #REF! | #REF! | #REF! | #REF! | #REF! | Y | 18
Rate_End_Cart1 | Rate_End_Cart1 | NA | Final | R | 1 | 2019-07-24 | #REF! | #REF! | #REF! | #REF! | #REF! | #REF! | #REF! | #REF! | #REF! | #REF! | #REF! | #REF! | #REF! | #REF! |  |  | 36
Rate_End_Cart2 | Rate_End_Cart2 | NA | Final | R | 2 | 2019-07-24 | #REF! | #REF! | #REF! | #REF! | #REF! | #REF! | #REF! | #REF! | #REF! | #REF! | #REF! | #REF! | #REF! | #REF! |  |  | 36
Rate_End_Cart3 | Rate_End_Cart3 | NA | Final | R | 3 | 2019-07-24 | #REF! | #REF! | #REF! | #REF! | #REF! | #REF! | #REF! | #REF! | #REF! | #REF! | #REF! | #REF! | #REF! | #REF! |  |  | 36
Rate_New_Cart1 | Rate_New_Cart1 | NA | Prelim | R | 1 | 2019-07-16 | #REF! | #REF! | #REF! | #REF! | #REF! | #REF! | #REF! | #REF! | #REF! | #REF! | #REF! | #REF! | #REF! | #REF! |  |  | 9
Rate_New_Cart10 | Rate_New_Cart10 | NA | Prelim | F | 10 | 2019-08-23 | #REF! | #REF! | #REF! | #REF! | #REF! | #REF! | #REF! | #REF! | #REF! | #REF! | #REF! | #REF! | #REF! | #REF! |  |  | 27
Rate_New_Cart10 | Rate_New_Cart10 | NA | Prelim | R | 10 | 2019-08-21 | #REF! | #REF! | #REF! | #REF! | #REF! | #REF! | #REF! | #REF! | #REF! | #REF! | #REF! | #REF! | #REF! | #REF! |  |  | 9
Rate_New_Cart2 | Rate_New_Cart2 | NA | Prelim | R | 2 | 2019-07-16 | #REF! | #REF! | #REF! | #REF! | #REF! | #REF! | #REF! | #REF! | #REF! | #REF! | #REF! | #REF! | #REF! | #REF! |  |  | 9
Rate_New_Cart3 | Rate_New_Cart3 | NA | Prelim | R | 3 | 2019-07-16 | #REF! | #REF! | #REF! | #REF! | #REF! | #REF! | #REF! | #REF! | #REF! | #REF! | #REF! | #REF! | #REF! | #REF! |  |  | 9
Rate_New_Cart4 | Rate_New_Cart4 | NA | Prelim | R | 4 | 2019-08-07 | #REF! | #REF! | #REF! | #REF! | #REF! | #REF! | #REF! | #REF! | #REF! | #REF! | #REF! | #REF! | #REF! | #REF! |  |  | 9
Rate_New_Cart5 | Rate_New_Cart5 | NA | Prelim | R | 5 | 2019-08-07 | #REF! | #REF! | #REF! | #REF! | #REF! | #REF! | #REF! | #REF! | #REF! | #REF! | #REF! | #REF! | #REF! | #REF! |  |  | 9
Rate_New_Cart6 | Rate_New_Cart6 | NA | Prelim | R | 6 | 2019-08-07 | #REF! | #REF! | #REF! | #REF! | #REF! | #REF! | #REF! | #REF! | #REF! | #REF! | #REF! | #REF! | #REF! | #REF! |  |  | 9